## TC3-Shmoo图
来源文件夹 | 项目 | 父路径 | 时间 | WN | WP | RHigh | RLow | Interval | 组内总行数 | 涉及PT_Row文件夹数 | 涉及PT_Row文件夹(部分) | RL_原始数据点数 | RL_过滤后点数 | RL_中位数 | RL_项目总中位数 | RL_MAD | RL_下限 | RL_上限 | RL_Pass | RH_原始数据点数 | RH_过滤后点数 | RH_中位数 | RH_项目总中位数 | RH_MAD | RH_下限 | RH_上限 | RH_Pass
TC3-speed-20261019_112814 | 25BW062-363TC3-D34_20260401 | E:\OneDrive\LoMaRe Technologies Ltd\LoMaRe Technologies Ltd - all hands-Technical - CMOS-BEOL testing - 文档\Technical - CMOS-BEOL testing\Test Results AMS\Raw Data\TC3\25BW062-363TC3-D34_20260401\4_Speed\1_5ns | 5ns | 2.5 | 2.0 | 0.3 | 0.3 | 10.0 | 102400 | 32 | PT_Row7_5nsWN2.5WP2.0-RHigh0.3+RLow0.3x10; PT_Row10_5nsWN2.5WP2.0-RHigh0.3+RLow0.3x10; PT_Row23_5nsWN2.5WP2.0-RHigh0.3+RLow0.3x10; PT_Row4_5nsWN2.5WP2.0-RHigh0.3+RLow0.3x10; PT_Row6_5nsWN2.5WP2.0-RHigh0.3+RLow0.3x10; PT_Row25_5nsWN2.5WP2.0-RHigh0.3+RLow0.3x10; PT_Row1_5nsWN2.5WP2.0-RHigh0.3+RLow0.3x10; PT_Row12_5nsWN2.5WP2.0-RHigh0.3+RLow0.3x10; PT_Row18_5nsWN2.5WP2.0-RHigh0.3+RLow0.3x10; PT_Row5_5nsWN2.5WP2.0-RHigh0.3+RLow0.3x10... 等共32个 | 102400 | 98304 | 1191.5 | 1186.0 | 325.0 | 211.0 | 2161.0 | True | 102400 | 98304 | 1195.0 | 1202.0 | 350.0 | 152.0 | 2252.0 | True
TC3-speed-20261019_112814 | 25BW062-363TC3-D34_20260401 | E:\OneDrive\LoMaRe Technologies Ltd\LoMaRe Technologies Ltd - all hands-Technical - CMOS-BEOL testing - 文档\Technical - CMOS-BEOL testing\Test Results AMS\Raw Data\TC3\25BW062-363TC3-D34_20260401\4_Speed\2_10ns | 10ns | 2.5 | 2.0 | 0.3 | 0.3 | 10.0 | 102400 | 32 | PT_Row15_10nsWN2.5WP2.0-RHigh0.3+RLow0.3x10; PT_Row14_10nsWN2.5WP2.0-RHigh0.3+RLow0.3x10; PT_Row31_10nsWN2.5WP2.0-RHigh0.3+RLow0.3x10; PT_Row28_10nsWN2.5WP2.0-RHigh0.3+RLow0.3x10; PT_Row1_10nsWN2.5WP2.0-RHigh0.3+RLow0.3x10; PT_Row26_10nsWN2.5WP2.0-RHigh0.3+RLow0.3x10; PT_Row4_10nsWN2.5WP2.0-RHigh0.3+RLow0.3x10; PT_Row27_10nsWN2.5WP2.0-RHigh0.3+RLow0.3x10; PT_Row3_10nsWN2.5WP2.0-RHigh0.3+RLow0.3x10; PT_Row11_10nsWN2.5WP2.0-RHigh0.3+RLow0.3x10... 等共32个 | 102400 | 98304 | 1213.0 | 1186.0 | 325.0 | 211.0 | 2161.0 | True | 102400 | 98304 | 1237.0 | 1202.0 | 350.0 | 152.0 | 2252.0 | True
TC3-speed-20261019_112814 | 25BW062-363TC3-D34_20260401 | E:\OneDrive\LoMaRe Technologies Ltd\LoMaRe Technologies Ltd - all hands-Technical - CMOS-BEOL testing - 文档\Technical - CMOS-BEOL testing\Test Results AMS\Raw Data\TC3\25BW062-363TC3-D34_20260401\4_Speed\3_40ns | 40ns | 2.5 | 2.0 | 0.3 | 0.3 | 10.0 | 102400 | 32 | PT_Row24_40nsWN2.5WP2.0-RHigh0.3+RLow0.3x10; PT_Row31_40nsWN2.5WP2.0-RHigh0.3+RLow0.3x10; PT_Row3_40nsWN2.5WP2.0-RHigh0.3+RLow0.3x10; PT_Row22_40nsWN2.5WP2.0-RHigh0.3+RLow0.3x10; PT_Row19_40nsWN2.5WP2.0-RHigh0.3+RLow0.3x10; PT_Row13_40nsWN2.5WP2.0-RHigh0.3+RLow0.3x10; PT_Row6_40nsWN2.5WP2.0-RHigh0.3+RLow0.3x10; PT_Row15_40nsWN2.5WP2.0-RHigh0.3+RLow0.3x10; PT_Row2_40nsWN2.5WP2.0-RHigh0.3+RLow0.3x10; PT_Row5_40nsWN2.5WP2.0-RHigh0.3+RLow0.3x10... 等共32个 | 102400 | 98304 | 1207.0 | 1186.0 | 325.0 | 211.0 | 2161.0 | True | 102400 | 98304 | 1234.0 | 1202.0 | 350.0 | 152.0 | 2252.0 | True
TC3-speed-20261019_112814 | 25BW062-363TC3-D34_20260401 | E:\OneDrive\LoMaRe Technologies Ltd\LoMaRe Technologies Ltd - all hands-Technical - CMOS-BEOL testing - 文档\Technical - CMOS-BEOL testing\Test Results AMS\Raw Data\TC3\25BW062-363TC3-D34_20260401\4_Speed\4_100ns | 100ns | 2.5 | 2.0 | 0.3 | 0.3 | 10.0 | 102400 | 32 | PT_Row13_100nsWN2.5WP2.0-RHigh0.3+RLow0.3x10; PT_Row15_100nsWN2.5WP2.0-RHigh0.3+RLow0.3x10; PT_Row2_100nsWN2.5WP2.0-RHigh0.3+RLow0.3x10; PT_Row6_100nsWN2.5WP2.0-RHigh0.3+RLow0.3x10; PT_Row1_100nsWN2.5WP2.0-RHigh0.3+RLow0.3x10; PT_Row0_100nsWN2.5WP2.0-RHigh0.3+RLow0.3x10; PT_Row20_100nsWN2.5WP2.0-RHigh0.3+RLow0.3x10; PT_Row3_100nsWN2.5WP2.0-RHigh0.3+RLow0.3x10; PT_Row18_100nsWN2.5WP2.0-RHigh0.3+RLow0.3x10; PT_Row27_100nsWN2.5WP2.0-RHigh0.3+RLow0.3x10... 等共32个 | 102400 | 98304 | 1189.0 | 1186.0 | 325.0 | 211.0 | 2161.0 | True | 102400 | 98304 | 1222.0 | 1202.0 | 350.0 | 152.0 | 2252.0 | True
TC3-speed-20261019_112814 | 25BW062-363TC3-D34_20260401 | E:\OneDrive\LoMaRe Technologies Ltd\LoMaRe Technologies Ltd - all hands-Technical - CMOS-BEOL testing - 文档\Technical - CMOS-BEOL testing\Test Results AMS\Raw Data\TC3\25BW062-363TC3-D34_20260401\4_Speed\5_1us | 1us | 2.5 | 2.0 | 0.3 | 0.3 | 10.0 | 102400 | 32 | PT_Row2_1usWN2.5WP2.0-RHigh0.3+RLow0.3x10; PT_Row21_1usWN2.5WP2.0-RHigh0.3+RLow0.3x10; PT_Row29_1usWN2.5WP2.0-RHigh0.3+RLow0.3x10; PT_Row13_1usWN2.5WP2.0-RHigh0.3+RLow0.3x10; PT_Row1_1usWN2.5WP2.0-RHigh0.3+RLow0.3x10; PT_Row31_1usWN2.5WP2.0-RHigh0.3+RLow0.3x10; PT_Row28_1usWN2.5WP2.0-RHigh0.3+RLow0.3x10; PT_Row0_1usWN2.5WP2.0-RHigh0.3+RLow0.3x10; PT_Row11_1usWN2.5WP2.0-RHigh0.3+RLow0.3x10; PT_Row4_1usWN2.5WP2.0-RHigh0.3+RLow0.3x10... 等共32个 | 102400 | 98304 | 1175.0 | 1186.0 | 325.0 | 211.0 | 2161.0 | True | 102400 | 98304 | 1179.0 | 1202.0 | 350.0 | 152.0 | 2252.0 | True
TC3-speed-20261019_112814 | 25BW062-363TC3-D34_20260401 | E:\OneDrive\LoMaRe Technologies Ltd\LoMaRe Technologies Ltd - all hands-Technical - CMOS-BEOL testing - 文档\Technical - CMOS-BEOL testing\Test Results AMS\Raw Data\TC3\25BW062-363TC3-D34_20260401\4_Speed\6_10us | 10us | 2.5 | 2.0 | 0.3 | 0.3 | 10.0 | 102400 | 32 | PT_Row5_10usWN2.5WP2.0-RHigh0.3+RLow0.3x10; PT_Row29_10usWN2.5WP2.0-RHigh0.3+RLow0.3x10; PT_Row18_10usWN2.5WP2.0-RHigh0.3+RLow0.3x10; PT_Row1_10usWN2.5WP2.0-RHigh0.3+RLow0.3x10; PT_Row30_10usWN2.5WP2.0-RHigh0.3+RLow0.3x10; PT_Row7_10usWN2.5WP2.0-RHigh0.3+RLow0.3x10; PT_Row9_10usWN2.5WP2.0-RHigh0.3+RLow0.3x10; PT_Row16_10usWN2.5WP2.0-RHigh0.3+RLow0.3x10; PT_Row15_10usWN2.5WP2.0-RHigh0.3+RLow0.3x10; PT_Row23_10usWN2.5WP2.0-RHigh0.3+RLow0.3x10... 等共32个 | 102400 | 98304 | 1149.0 | 1186.0 | 325.0 | 211.0 | 2161.0 | True | 102400 | 98304 | 1151.0 | 1202.0 | 350.0 | 152.0 | 2252.0 | True
TC3-speed-20261019_112814 | 25BW062-366TC3-D33_20260401 | E:\OneDrive\LoMaRe Technologies Ltd\LoMaRe Technologies Ltd - all hands-Technical - CMOS-BEOL testing - 文档\Technical - CMOS-BEOL testing\Test Results AMS\Raw Data\TC3\25BW062-366TC3-D33_20260401\4_Speed\3_n2.5p2v\17_5ns -2.5~2 row22 | 5ns | 2.5 | 2.0 | 0.5 | 0.5 | 10.0 | 2432000 | 1 | PT_Row22_5nsWN2.5WP2.0-RHigh0.5-RLow0.5x10 | 2432000 | 2334720 | 1319.0 | 1339.0 | 202.0 | 733.0 | 1945.0 | True | 2432000 | 2334720 | 2058.0 | 2065.0 | 235.0 | 1360.0 | 2770.0 | True
TC3-speed-20261019_112814 | 25BW062-366TC3-D33_20260401 | E:\OneDrive\LoMaRe Technologies Ltd\LoMaRe Technologies Ltd - all hands-Technical - CMOS-BEOL testing - 文档\Technical - CMOS-BEOL testing\Test Results AMS\Raw Data\TC3\25BW062-366TC3-D33_20260401\4_Speed\3_n2.5p2v\19_row7 10ns | 10ns | 2.7 | 1.5 | 0.5 | 0.5 | 10.0 | 3200 | 1 | PT_Row7_10nsWN2.7WP1.5-RHigh0.5-RLow0.5x10 | 3200 | 3072 | 1158.0 | 1339.0 | 202.0 | 733.0 | 1945.0 | True | 3200 | 3072 | 2302.0 | 2065.0 | 235.0 | 1360.0 | 2770.0 | True
TC3-speed-20261019_112814 | 25BW062-366TC3-D33_20260401 | E:\OneDrive\LoMaRe Technologies Ltd\LoMaRe Technologies Ltd - all hands-Technical - CMOS-BEOL testing - 文档\Technical - CMOS-BEOL testing\Test Results AMS\Raw Data\TC3\25BW062-366TC3-D33_20260401\4_Speed\3_n2.5p2v\19_row7 10ns | 1us | 2.7 | 1.5 | 0.5 | 0.5 | 1.0 | 32 | 1 | PT_Row7_1usWN2.7WP1.5-RHigh0.5-RLow0.5x1 | 32 | 31 | 1137.0 | 1339.0 | 202.0 | 733.0 | 1945.0 | True | 32 | 31 | 2266.0 | 2065.0 | 235.0 | 1360.0 | 2770.0 | True
TC3-speed-20261019_112814 | 25BW062-366TC3-D33_20260401 | E:\OneDrive\LoMaRe Technologies Ltd\LoMaRe Technologies Ltd - all hands-Technical - CMOS-BEOL testing - 文档\Technical - CMOS-BEOL testing\Test Results AMS\Raw Data\TC3\25BW062-366TC3-D33_20260401\4_Speed\3_n2.5p2v\4_500ns_loop1000 28 | 500ns | 2.5 | 2.0 | 0.5 | 0.5 | 10.0 | 102400 | 32 | PT_Row16_500nsWN2.5WP2.0RN0.5RP0.5x10; PT_Row14_500nsWN2.5WP2.0RN0.5RP0.5x10; PT_Row21_500nsWN2.5WP2.0RN0.5RP0.5x10; PT_Row6_500nsWN2.5WP2.0RN0.5RP0.5x10; PT_Row26_500nsWN2.5WP2.0RN0.5RP0.5x10; PT_Row8_500nsWN2.5WP2.0RN0.5RP0.5x10; PT_Row31_500nsWN2.5WP2.0RN0.5RP0.5x10; PT_Row27_500nsWN2.5WP2.0RN0.5RP0.5x10; PT_Row22_500nsWN2.5WP2.0RN0.5RP0.5x10; PT_Row23_500nsWN2.5WP2.0RN0.5RP0.5x10... 等共32个 | 102400 | 98304 | 1418.0 | 1339.0 | 202.0 | 733.0 | 1945.0 | True | 102400 | 98304 | 2098.0 | 2065.0 | 235.0 | 1360.0 | 2770.0 | True
TC3-speed-20261019_112814 | 25BW062-366TC3-D33_20260401 | E:\OneDrive\LoMaRe Technologies Ltd\LoMaRe Technologies Ltd - all hands-Technical - CMOS-BEOL testing - 文档\Technical - CMOS-BEOL testing\Test Results AMS\Raw Data\TC3\25BW062-366TC3-D33_20260401\4_Speed\3_n2.5p2v\5_100ns_loop1000 30 | 100ns | 2.5 | 2.0 | 0.5 | 0.5 | 10.0 | 102400 | 32 | PT_Row7_100nsWN2.5WP2.0RN0.5RP0.5x10; PT_Row26_100nsWN2.5WP2.0RN0.5RP0.5x10; PT_Row9_100nsWN2.5WP2.0RN0.5RP0.5x10; PT_Row18_100nsWN2.5WP2.0RN0.5RP0.5x10; PT_Row31_100nsWN2.5WP2.0RN0.5RP0.5x10; PT_Row23_100nsWN2.5WP2.0RN0.5RP0.5x10; PT_Row30_100nsWN2.5WP2.0RN0.5RP0.5x10; PT_Row3_100nsWN2.5WP2.0RN0.5RP0.5x10; PT_Row8_100nsWN2.5WP2.0RN0.5RP0.5x10; PT_Row28_100nsWN2.5WP2.0RN0.5RP0.5x10... 等共32个 | 102400 | 98304 | 1416.0 | 1339.0 | 202.0 | 733.0 | 1945.0 | True | 102400 | 98304 | 2101.0 | 2065.0 | 235.0 | 1360.0 | 2770.0 | True
TC3-speed-20261019_112814 | 25BW062-366TC3-D33_20260401 | E:\OneDrive\LoMaRe Technologies Ltd\LoMaRe Technologies Ltd - all hands-Technical - CMOS-BEOL testing - 文档\Technical - CMOS-BEOL testing\Test Results AMS\Raw Data\TC3\25BW062-366TC3-D33_20260401\4_Speed\3_n2.5p2v\6_10ns_loop1000 33 | 10ns | 2.5 | 2.0 | 0.5 | 0.5 | 10.0 | 102400 | 32 | PT_Row21_10nsWN2.5WP2.0RN0.5RP0.5x10; PT_Row1_10nsWN2.5WP2.0RN0.5RP0.5x10; PT_Row9_10nsWN2.5WP2.0RN0.5RP0.5x10; PT_Row12_10nsWN2.5WP2.0RN0.5RP0.5x10; PT_Row17_10nsWN2.5WP2.0RN0.5RP0.5x10; PT_Row19_10nsWN2.5WP2.0RN0.5RP0.5x10; PT_Row28_10nsWN2.5WP2.0RN0.5RP0.5x10; PT_Row30_10nsWN2.5WP2.0RN0.5RP0.5x10; PT_Row13_10nsWN2.5WP2.0RN0.5RP0.5x10; PT_Row14_10nsWN2.5WP2.0RN0.5RP0.5x10... 等共32个 | 102400 | 98304 | 1417.0 | 1339.0 | 202.0 | 733.0 | 1945.0 | True | 102400 | 98304 | 2098.0 | 2065.0 | 235.0 | 1360.0 | 2770.0 | True
TC3-speed-20261019_112814 | 25BW062-366TC3-D33_20260401 | E:\OneDrive\LoMaRe Technologies Ltd\LoMaRe Technologies Ltd - all hands-Technical - CMOS-BEOL testing - 文档\Technical - CMOS-BEOL testing\Test Results AMS\Raw Data\TC3\25BW062-366TC3-D33_20260401\4_Speed\3_n2.5p2v\7_5ns_loop1000 39 | 5ns | 2.5 | 2.0 | 0.5 | 0.5 | 10.0 | 102400 | 32 | PT_Row3_5nsWN2.5WP2.0RN0.5RP0.5x10; PT_Row8_5nsWN2.5WP2.0RN0.5RP0.5x10; PT_Row18_5nsWN2.5WP2.0RN0.5RP0.5x10; PT_Row17_5nsWN2.5WP2.0RN0.5RP0.5x10; PT_Row25_5nsWN2.5WP2.0RN0.5RP0.5x10; PT_Row14_5nsWN2.5WP2.0RN0.5RP0.5x10; PT_Row2_5nsWN2.5WP2.0RN0.5RP0.5x10; PT_Row9_5nsWN2.5WP2.0RN0.5RP0.5x10; PT_Row6_5nsWN2.5WP2.0RN0.5RP0.5x10; PT_Row0_5nsWN2.5WP2.0RN0.5RP0.5x10... 等共32个 | 102400 | 98304 | 1418.0 | 1339.0 | 202.0 | 733.0 | 1945.0 | True | 102400 | 98304 | 2099.0 | 2065.0 | 235.0 | 1360.0 | 2770.0 | True
TC3-speed-20261019_112814 | 25BW062-366TC3-D33_20260401 | E:\OneDrive\LoMaRe Technologies Ltd\LoMaRe Technologies Ltd - all hands-Technical - CMOS-BEOL testing - 文档\Technical - CMOS-BEOL testing\Test Results AMS\Raw Data\TC3\25BW062-366TC3-D33_20260401\4_Speed\4_n3p2\2_500ns_loop1000 19 | 500ns | 3.0 | 2.0 | 0.5 | 0.5 | 10.0 | 102400 | 32 | PT_Row24_500nsWN3.0WP2.0RN0.5RP0.5x10; PT_Row19_500nsWN3.0WP2.0RN0.5RP0.5x10; PT_Row13_500nsWN3.0WP2.0RN0.5RP0.5x10; PT_Row6_500nsWN3.0WP2.0RN0.5RP0.5x10; PT_Row9_500nsWN3.0WP2.0RN0.5RP0.5x10; PT_Row23_500nsWN3.0WP2.0RN0.5RP0.5x10; PT_Row14_500nsWN3.0WP2.0RN0.5RP0.5x10; PT_Row0_500nsWN3.0WP2.0RN0.5RP0.5x10; PT_Row27_500nsWN3.0WP2.0RN0.5RP0.5x10; PT_Row31_500nsWN3.0WP2.0RN0.5RP0.5x10... 等共32个 | 102400 | 98304 | 1417.0 | 1339.0 | 202.0 | 733.0 | 1945.0 | True | 102400 | 98304 | 2171.0 | 2065.0 | 235.0 | 1360.0 | 2770.0 | True
TC3-speed-20261019_112814 | 25BW062-366TC3-D33_20260401 | E:\OneDrive\LoMaRe Technologies Ltd\LoMaRe Technologies Ltd - all hands-Technical - CMOS-BEOL testing - 文档\Technical - CMOS-BEOL testing\Test Results AMS\Raw Data\TC3\25BW062-366TC3-D33_20260401\4_Speed\4_n3p2\3_100ns_loop1000 20 | 100ns | 3.0 | 2.0 | 0.5 | 0.5 | 10.0 | 102400 | 32 | PT_Row30_100nsWN3.0WP2.0RN0.5RP0.5x10; PT_Row6_100nsWN3.0WP2.0RN0.5RP0.5x10; PT_Row28_100nsWN3.0WP2.0RN0.5RP0.5x10; PT_Row26_100nsWN3.0WP2.0RN0.5RP0.5x10; PT_Row3_100nsWN3.0WP2.0RN0.5RP0.5x10; PT_Row8_100nsWN3.0WP2.0RN0.5RP0.5x10; PT_Row24_100nsWN3.0WP2.0RN0.5RP0.5x10; PT_Row22_100nsWN3.0WP2.0RN0.5RP0.5x10; PT_Row2_100nsWN3.0WP2.0RN0.5RP0.5x10; PT_Row17_100nsWN3.0WP2.0RN0.5RP0.5x10... 等共32个 | 102400 | 98304 | 1426.0 | 1339.0 | 202.0 | 733.0 | 1945.0 | True | 102400 | 98304 | 2175.0 | 2065.0 | 235.0 | 1360.0 | 2770.0 | True
TC3-speed-20261019_112814 | 25BW062-366TC3-D33_20260401 | E:\OneDrive\LoMaRe Technologies Ltd\LoMaRe Technologies Ltd - all hands-Technical - CMOS-BEOL testing - 文档\Technical - CMOS-BEOL testing\Test Results AMS\Raw Data\TC3\25BW062-366TC3-D33_20260401\4_Speed\4_n3p2\4_10ns_loop1000 17 | 10ns | 3.0 | 2.0 | 0.5 | 0.5 | 10.0 | 102400 | 32 | PT_Row13_10nsWN3.0WP2.0RN0.5RP0.5x10; PT_Row23_10nsWN3.0WP2.0RN0.5RP0.5x10; PT_Row7_10nsWN3.0WP2.0RN0.5RP0.5x10; PT_Row12_10nsWN3.0WP2.0RN0.5RP0.5x10; PT_Row10_10nsWN3.0WP2.0RN0.5RP0.5x10; PT_Row1_10nsWN3.0WP2.0RN0.5RP0.5x10; PT_Row20_10nsWN3.0WP2.0RN0.5RP0.5x10; PT_Row9_10nsWN3.0WP2.0RN0.5RP0.5x10; PT_Row22_10nsWN3.0WP2.0RN0.5RP0.5x10; PT_Row29_10nsWN3.0WP2.0RN0.5RP0.5x10... 等共32个 | 102400 | 98304 | 1424.0 | 1339.0 | 202.0 | 733.0 | 1945.0 | True | 102400 | 98304 | 2165.0 | 2065.0 | 235.0 | 1360.0 | 2770.0 | True
TC3-speed-20261019_112814 | 25BW062-366TC3-D33_20260401 | E:\OneDrive\LoMaRe Technologies Ltd\LoMaRe Technologies Ltd - all hands-Technical - CMOS-BEOL testing - 文档\Technical - CMOS-BEOL testing\Test Results AMS\Raw Data\TC3\25BW062-366TC3-D33_20260401\4_Speed\4_n3p2\5_5ns_loop1000 26 | 5ns | 3.0 | 2.0 | 0.5 | 0.5 | 10.0 | 102400 | 32 | PT_Row6_5nsWN3.0WP2.0RN0.5RP0.5x10; PT_Row22_5nsWN3.0WP2.0RN0.5RP0.5x10; PT_Row21_5nsWN3.0WP2.0RN0.5RP0.5x10; PT_Row8_5nsWN3.0WP2.0RN0.5RP0.5x10; PT_Row30_5nsWN3.0WP2.0RN0.5RP0.5x10; PT_Row16_5nsWN3.0WP2.0RN0.5RP0.5x10; PT_Row25_5nsWN3.0WP2.0RN0.5RP0.5x10; PT_Row28_5nsWN3.0WP2.0RN0.5RP0.5x10; PT_Row3_5nsWN3.0WP2.0RN0.5RP0.5x10; PT_Row12_5nsWN3.0WP2.0RN0.5RP0.5x10... 等共32个 | 102400 | 98304 | 1425.0 | 1339.0 | 202.0 | 733.0 | 1945.0 | True | 102400 | 98304 | 2176.0 | 2065.0 | 235.0 | 1360.0 | 2770.0 | True
TC3-speed-20261019_112814 | 25BW062-366TC3-D33_20260401 | E:\OneDrive\LoMaRe Technologies Ltd\LoMaRe Technologies Ltd - all hands-Technical - CMOS-BEOL testing - 文档\Technical - CMOS-BEOL testing\Test Results AMS\Raw Data\TC3\25BW062-366TC3-D33_20260401\4_Speed\2_n2p1.5v\5_500ns_loop1000 34 | 500ns | 2.0 | 1.5 | 0.5 | 0.5 | 10.0 | 102400 | 32 | PT_Row16_500nsWN2.0WP1.5RN0.5RP0.5x10; PT_Row3_500nsWN2.0WP1.5RN0.5RP0.5x10; PT_Row13_500nsWN2.0WP1.5RN0.5RP0.5x10; PT_Row10_500nsWN2.0WP1.5RN0.5RP0.5x10; PT_Row8_500nsWN2.0WP1.5RN0.5RP0.5x10; PT_Row15_500nsWN2.0WP1.5RN0.5RP0.5x10; PT_Row21_500nsWN2.0WP1.5RN0.5RP0.5x10; PT_Row28_500nsWN2.0WP1.5RN0.5RP0.5x10; PT_Row31_500nsWN2.0WP1.5RN0.5RP0.5x10; PT_Row5_500nsWN2.0WP1.5RN0.5RP0.5x10... 等共32个 | 102400 | 98304 | 1199.0 | 1339.0 | 202.0 | 733.0 | 1945.0 | True | 102400 | 98304 | 1247.0 | 2065.0 | 235.0 | 1360.0 | 2770.0 | False
TC3-speed-20261019_112814 | 25BW062-366TC3-D33_20260401 | E:\OneDrive\LoMaRe Technologies Ltd\LoMaRe Technologies Ltd - all hands-Technical - CMOS-BEOL testing - 文档\Technical - CMOS-BEOL testing\Test Results AMS\Raw Data\TC3\25BW062-366TC3-D33_20260401\4_Speed\2_n2p1.5v\6_100ns_loop1000 13 | 100ns | 2.0 | 1.5 | 0.5 | 0.5 | 10.0 | 102400 | 32 | PT_Row26_100nsWN2.0WP1.5RN0.5RP0.5x10; PT_Row12_100nsWN2.0WP1.5RN0.5RP0.5x10; PT_Row13_100nsWN2.0WP1.5RN0.5RP0.5x10; PT_Row18_100nsWN2.0WP1.5RN0.5RP0.5x10; PT_Row22_100nsWN2.0WP1.5RN0.5RP0.5x10; PT_Row10_100nsWN2.0WP1.5RN0.5RP0.5x10; PT_Row19_100nsWN2.0WP1.5RN0.5RP0.5x10; PT_Row16_100nsWN2.0WP1.5RN0.5RP0.5x10; PT_Row28_100nsWN2.0WP1.5RN0.5RP0.5x10; PT_Row1_100nsWN2.0WP1.5RN0.5RP0.5x10... 等共32个 | 102400 | 98304 | 1160.0 | 1339.0 | 202.0 | 733.0 | 1945.0 | True | 102400 | 98304 | 1238.0 | 2065.0 | 235.0 | 1360.0 | 2770.0 | False
TC3-speed-20261019_112814 | 25BW062-366TC3-D33_20260401 | E:\OneDrive\LoMaRe Technologies Ltd\LoMaRe Technologies Ltd - all hands-Technical - CMOS-BEOL testing - 文档\Technical - CMOS-BEOL testing\Test Results AMS\Raw Data\TC3\25BW062-366TC3-D33_20260401\4_Speed\2_n2p1.5v\7_10ns_loop1000 10 | 10ns | 2.0 | 1.5 | 0.5 | 0.5 | 10.0 | 102515 | 32 | PT_Row22_10nsWN2.0WP1.5RN0.5RP0.5x10; PT_Row16_10nsWN2.0WP1.5RN0.5RP0.5x10; PT_Row26_10nsWN2.0WP1.5RN0.5RP0.5x10; PT_Row31_10nsWN2.0WP1.5RN0.5RP0.5x10; PT_Row23_10nsWN2.0WP1.5RN0.5RP0.5x10; PT_Row8_10nsWN2.0WP1.5RN0.5RP0.5x10; PT_Row2_10nsWN2.0WP1.5RN0.5RP0.5x10; PT_Row9_10nsWN2.0WP1.5RN0.5RP0.5x10; PT_Row4_10nsWN2.0WP1.5RN0.5RP0.5x10; PT_Row7_10nsWN2.0WP1.5RN0.5RP0.5x10... 等共32个 | 102515 | 98414 | 1135.0 | 1339.0 | 202.0 | 733.0 | 1945.0 | True | 102515 | 98414 | 1235.0 | 2065.0 | 235.0 | 1360.0 | 2770.0 | False
TC3-speed-20261019_112814 | 25BW062-366TC3-D33_20260401 | E:\OneDrive\LoMaRe Technologies Ltd\LoMaRe Technologies Ltd - all hands-Technical - CMOS-BEOL testing - 文档\Technical - CMOS-BEOL testing\Test Results AMS\Raw Data\TC3\25BW062-366TC3-D33_20260401\4_Speed\2_n2p1.5v\8_5ns_loop1000 12 | 5ns | 2.0 | 1.5 | 0.5 | 0.5 | 10.0 | 102200 | 32 | PT_Row17_5nsWN2.0WP1.5RN0.5RP0.5x10; PT_Row19_5nsWN2.0WP1.5RN0.5RP0.5x10; PT_Row16_5nsWN2.0WP1.5RN0.5RP0.5x10; PT_Row4_5nsWN2.0WP1.5RN0.5RP0.5x10; PT_Row2_5nsWN2.0WP1.5RN0.5RP0.5x10; PT_Row5_5nsWN2.0WP1.5RN0.5RP0.5x10; PT_Row18_5nsWN2.0WP1.5RN0.5RP0.5x10; PT_Row21_5nsWN2.0WP1.5RN0.5RP0.5x10; PT_Row6_5nsWN2.0WP1.5RN0.5RP0.5x10; PT_Row25_5nsWN2.0WP1.5RN0.5RP0.5x10... 等共32个 | 102200 | 98112 | 1163.0 | 1339.0 | 202.0 | 733.0 | 1945.0 | True | 102200 | 98112 | 1240.0 | 2065.0 | 235.0 | 1360.0 | 2770.0 | False
TC3-speed-20261019_112814 | 25BW062-366TC3-D33_20260401 | E:\OneDrive\LoMaRe Technologies Ltd\LoMaRe Technologies Ltd - all hands-Technical - CMOS-BEOL testing - 文档\Technical - CMOS-BEOL testing\Test Results AMS\Raw Data\TC3\25BW062-366TC3-D33_20260401\4_Speed\3_n2.5p2v\14 row7\1_10ns 2.5~2 | 10ns | 2.5 | 2.0 | 0.5 | 0.5 | 10.0 | 2070400 | 1 | PT_Row7_10nsWN2.5WP2.0-RHigh0.5-RLow0.5x10_20260302_1745 | 2070400 | 1987584 | 1357.0 | 1339.0 | 202.0 | 733.0 | 1945.0 | True | 2070400 | 1987584 | 2105.0 | 2065.0 | 235.0 | 1360.0 | 2770.0 | True
TC3-speed-20261019_112814 | 25BW062-366TC3-D33_20260401 | E:\OneDrive\LoMaRe Technologies Ltd\LoMaRe Technologies Ltd - all hands-Technical - CMOS-BEOL testing - 文档\Technical - CMOS-BEOL testing\Test Results AMS\Raw Data\TC3\25BW062-366TC3-D33_20260401\4_Speed\3_n2.5p2v\14 row7\1_10ns 2.5~2 | 1us | 2.5 | 2.0 | 0.5 | 0.5 | 10.0 | 20704 | 1 | PT_Row7_1usWN2.5WP2.0-RHigh0.5-RLow0.5x10_20260302_1745 | 20704 | 19875 | 1359.0 | 1339.0 | 202.0 | 733.0 | 1945.0 | True | 20704 | 19875 | 2106.0 | 2065.0 | 235.0 | 1360.0 | 2770.0 | True
TC3-speed-20261019_112814 | 25BW062-366TC3-D33_20260401 | E:\OneDrive\LoMaRe Technologies Ltd\LoMaRe Technologies Ltd - all hands-Technical - CMOS-BEOL testing - 文档\Technical - CMOS-BEOL testing\Test Results AMS\Raw Data\TC3\25BW062-366TC3-D33_20260401\4_Speed\3_n2.5p2v\16 5ns -2.5~2 | 1us | 2.5 | 2.0 | 0.5 | 0.5 | 1.0 | 2048 | 32 | PT_Row29_1usWN2.5WP2.0-RHigh0.5-RLow0.5x1; PT_Row16_1usWN2.5WP2.0-RHigh0.5-RLow0.5x1; PT_Row12_1usWN2.5WP2.0-RHigh0.5-RLow0.5x1; PT_Row30_1usWN2.5WP2.0-RHigh0.5-RLow0.5x1; PT_Row21_1usWN2.5WP2.0-RHigh0.5-RLow0.5x1; PT_Row3_1usWN2.5WP2.0-RHigh0.5-RLow0.5x1; PT_Row22_1usWN2.5WP2.0-RHigh0.5-RLow0.5x1; PT_Row0_1usWN2.5WP2.0-RHigh0.5-RLow0.5x1; PT_Row7_1usWN2.5WP2.0-RHigh0.5-RLow0.5x1; PT_Row13_1usWN2.5WP2.0-RHigh0.5-RLow0.5x1... 等共32个 | 2048 | 1967 | 1364.0 | 1339.0 | 202.0 | 733.0 | 1945.0 | True | 2048 | 1967 | 2116.0 | 2065.0 | 235.0 | 1360.0 | 2770.0 | True
TC3-speed-20261019_112814 | 25BW062-366TC3-D33_20260401 | E:\OneDrive\LoMaRe Technologies Ltd\LoMaRe Technologies Ltd - all hands-Technical - CMOS-BEOL testing - 文档\Technical - CMOS-BEOL testing\Test Results AMS\Raw Data\TC3\25BW062-366TC3-D33_20260401\4_Speed\3_n2.5p2v\16 5ns -2.5~2 | 5ns | 2.5 | 2.0 | 0.5 | 0.5 | 10.0 | 204800 | 32 | PT_Row30_5nsWN2.5WP2.0-RHigh0.5-RLow0.5x10; PT_Row24_5nsWN2.5WP2.0-RHigh0.5-RLow0.5x10; PT_Row13_5nsWN2.5WP2.0-RHigh0.5-RLow0.5x10; PT_Row11_5nsWN2.5WP2.0-RHigh0.5-RLow0.5x10; PT_Row22_5nsWN2.5WP2.0-RHigh0.5-RLow0.5x10; PT_Row15_5nsWN2.5WP2.0-RHigh0.5-RLow0.5x10; PT_Row3_5nsWN2.5WP2.0-RHigh0.5-RLow0.5x10; PT_Row0_5nsWN2.5WP2.0-RHigh0.5-RLow0.5x10; PT_Row1_5nsWN2.5WP2.0-RHigh0.5-RLow0.5x10; PT_Row7_5nsWN2.5WP2.0-RHigh0.5-RLow0.5x10... 等共32个 | 204800 | 196608 | 1364.0 | 1339.0 | 202.0 | 733.0 | 1945.0 | True | 204800 | 196608 | 2113.0 | 2065.0 | 235.0 | 1360.0 | 2770.0 | True
TC3-speed-20261019_112814 | 25BW062-366TC3-D33_20260401 | E:\OneDrive\LoMaRe Technologies Ltd\LoMaRe Technologies Ltd - all hands-Technical - CMOS-BEOL testing - 文档\Technical - CMOS-BEOL testing\Test Results AMS\Raw Data\TC3\25BW062-366TC3-D33_20260401\4_Speed\3_n2.5p2v\17_5ns -2.5~2 row22 | 1us | 2.5 | 2.0 | 0.5 | 0.5 | 1.0 | 24320 | 1 | PT_Row22_1usWN2.5WP2.0-RHigh0.5-RLow0.5x1 | 24320 | 23347 | 1319.0 | 1339.0 | 202.0 | 733.0 | 1945.0 | True | 24320 | 23347 | 2059.0 | 2065.0 | 235.0 | 1360.0 | 2770.0 | True
TC3-speed-20261019_112814 | 25BW081-439TC3-D33_20260730 | E:\OneDrive\LoMaRe Technologies Ltd\LoMaRe Technologies Ltd - all hands-Technical - CMOS-BEOL testing - 文档\Technical - CMOS-BEOL testing\Test Results AMS\Raw Data\TC3\25BW081-439TC3-D33_20260730\4_Speed\1_40ns | 40ns | 3.0 | 2.5 | 1.0 | 0.5 | 10.0 | 102400 | 32 | PT_Row10_40nsWN3.0WP2.5-RHigh1.0+RLow0.5x10; PT_Row25_40nsWN3.0WP2.5-RHigh1.0+RLow0.5x10; PT_Row26_40nsWN3.0WP2.5-RHigh1.0+RLow0.5x10; PT_Row27_40nsWN3.0WP2.5-RHigh1.0+RLow0.5x10; PT_Row13_40nsWN3.0WP2.5-RHigh1.0+RLow0.5x10; PT_Row21_40nsWN3.0WP2.5-RHigh1.0+RLow0.5x10; PT_Row22_40nsWN3.0WP2.5-RHigh1.0+RLow0.5x10; PT_Row24_40nsWN3.0WP2.5-RHigh1.0+RLow0.5x10; PT_Row28_40nsWN3.0WP2.5-RHigh1.0+RLow0.5x10; PT_Row30_40nsWN3.0WP2.5-RHigh1.0+RLow0.5x10... 等共32个 | 102400 | 98304 | 1267.0 | 1240.0 | 442.0 | 0.0 | 2566.0 | True | 102400 | 98304 | 1270.0 | 1235.0 | 563.0 | 0.0 | 2924.0 | True
TC3-speed-20261019_112814 | 25BW081-439TC3-D33_20260730 | E:\OneDrive\LoMaRe Technologies Ltd\LoMaRe Technologies Ltd - all hands-Technical - CMOS-BEOL testing - 文档\Technical - CMOS-BEOL testing\Test Results AMS\Raw Data\TC3\25BW081-439TC3-D33_20260730\4_Speed\2_10ns | 10ns | 3.0 | 2.5 | 1.0 | 0.5 | 10.0 | 102400 | 32 | PT_Row27_10nsWN3.0WP2.5-RHigh1.0+RLow0.5x10; PT_Row25_10nsWN3.0WP2.5-RHigh1.0+RLow0.5x10; PT_Row21_10nsWN3.0WP2.5-RHigh1.0+RLow0.5x10; PT_Row5_10nsWN3.0WP2.5-RHigh1.0+RLow0.5x10; PT_Row0_10nsWN3.0WP2.5-RHigh1.0+RLow0.5x10; PT_Row1_10nsWN3.0WP2.5-RHigh1.0+RLow0.5x10; PT_Row19_10nsWN3.0WP2.5-RHigh1.0+RLow0.5x10; PT_Row23_10nsWN3.0WP2.5-RHigh1.0+RLow0.5x10; PT_Row2_10nsWN3.0WP2.5-RHigh1.0+RLow0.5x10; PT_Row13_10nsWN3.0WP2.5-RHigh1.0+RLow0.5x10... 等共32个 | 102400 | 98304 | 1252.0 | 1240.0 | 442.0 | 0.0 | 2566.0 | True | 102400 | 98304 | 1260.0 | 1235.0 | 563.0 | 0.0 | 2924.0 | True
TC3-speed-20261019_112814 | 25BW081-439TC3-D33_20260730 | E:\OneDrive\LoMaRe Technologies Ltd\LoMaRe Technologies Ltd - all hands-Technical - CMOS-BEOL testing - 文档\Technical - CMOS-BEOL testing\Test Results AMS\Raw Data\TC3\25BW081-439TC3-D33_20260730\4_Speed\3_100ns | 100ns | 3.0 | 2.5 | 1.0 | 0.5 | 10.0 | 102400 | 32 | PT_Row8_100nsWN3.0WP2.5-RHigh1.0+RLow0.5x10; PT_Row18_100nsWN3.0WP2.5-RHigh1.0+RLow0.5x10; PT_Row1_100nsWN3.0WP2.5-RHigh1.0+RLow0.5x10; PT_Row22_100nsWN3.0WP2.5-RHigh1.0+RLow0.5x10; PT_Row26_100nsWN3.0WP2.5-RHigh1.0+RLow0.5x10; PT_Row20_100nsWN3.0WP2.5-RHigh1.0+RLow0.5x10; PT_Row21_100nsWN3.0WP2.5-RHigh1.0+RLow0.5x10; PT_Row11_100nsWN3.0WP2.5-RHigh1.0+RLow0.5x10; PT_Row9_100nsWN3.0WP2.5-RHigh1.0+RLow0.5x10; PT_Row24_100nsWN3.0WP2.5-RHigh1.0+RLow0.5x10... 等共32个 | 102400 | 98304 | 1247.0 | 1240.0 | 442.0 | 0.0 | 2566.0 | True | 102400 | 98304 | 1248.0 | 1235.0 | 563.0 | 0.0 | 2924.0 | True
TC3-speed-20261019_112814 | 25BW081-439TC3-D33_20260730 | E:\OneDrive\LoMaRe Technologies Ltd\LoMaRe Technologies Ltd - all hands-Technical - CMOS-BEOL testing - 文档\Technical - CMOS-BEOL testing\Test Results AMS\Raw Data\TC3\25BW081-439TC3-D33_20260730\4_Speed\4_1us | 1us | 3.0 | 2.5 | 1.0 | 0.5 | 10.0 | 102400 | 32 | PT_Row20_1usWN3.0WP2.5-RHigh1.0+RLow0.5x10; PT_Row9_1usWN3.0WP2.5-RHigh1.0+RLow0.5x10; PT_Row27_1usWN3.0WP2.5-RHigh1.0+RLow0.5x10; PT_Row3_1usWN3.0WP2.5-RHigh1.0+RLow0.5x10; PT_Row1_1usWN3.0WP2.5-RHigh1.0+RLow0.5x10; PT_Row11_1usWN3.0WP2.5-RHigh1.0+RLow0.5x10; PT_Row31_1usWN3.0WP2.5-RHigh1.0+RLow0.5x10; PT_Row14_1usWN3.0WP2.5-RHigh1.0+RLow0.5x10; PT_Row8_1usWN3.0WP2.5-RHigh1.0+RLow0.5x10; PT_Row15_1usWN3.0WP2.5-RHigh1.0+RLow0.5x10... 等共32个 | 102400 | 98304 | 1238.0 | 1240.0 | 442.0 | 0.0 | 2566.0 | True | 102400 | 98304 | 1194.0 | 1235.0 | 563.0 | 0.0 | 2924.0 | True
TC3-speed-20261019_112814 | 25BW081-439TC3-D33_20260730 | E:\OneDrive\LoMaRe Technologies Ltd\LoMaRe Technologies Ltd - all hands-Technical - CMOS-BEOL testing - 文档\Technical - CMOS-BEOL testing\Test Results AMS\Raw Data\TC3\25BW081-439TC3-D33_20260730\4_Speed\5_100us | 100us | 3.0 | 2.5 | 1.0 | 0.5 | 10.0 | 102400 | 32 | PT_Row2_100usWN3.0WP2.5-RHigh1.0+RLow0.5x10; PT_Row11_100usWN3.0WP2.5-RHigh1.0+RLow0.5x10; PT_Row31_100usWN3.0WP2.5-RHigh1.0+RLow0.5x10; PT_Row23_100usWN3.0WP2.5-RHigh1.0+RLow0.5x10; PT_Row25_100usWN3.0WP2.5-RHigh1.0+RLow0.5x10; PT_Row10_100usWN3.0WP2.5-RHigh1.0+RLow0.5x10; PT_Row29_100usWN3.0WP2.5-RHigh1.0+RLow0.5x10; PT_Row30_100usWN3.0WP2.5-RHigh1.0+RLow0.5x10; PT_Row21_100usWN3.0WP2.5-RHigh1.0+RLow0.5x10; PT_Row16_100usWN3.0WP2.5-RHigh1.0+RLow0.5x10... 等共32个 | 102400 | 98304 | 1196.0 | 1240.0 | 442.0 | 0.0 | 2566.0 | True | 102400 | 98304 | 1173.0 | 1235.0 | 563.0 | 0.0 | 2924.0 | True
TC3-speed-20261019_112814 | 25BW088-467TC3-D37_20260722 | E:\OneDrive\LoMaRe Technologies Ltd\LoMaRe Technologies Ltd - all hands-Technical - CMOS-BEOL testing - 文档\Technical - CMOS-BEOL testing\Test Results AMS\Raw Data\TC3\25BW088-467TC3-D37_20260722\4_Speed\1_5ns | 5ns | 2.5 | 2.0 | 0.5 | 0.5 | 10.0 | 102400 | 32 | PT_Row24_5nsWN2.5WP2.0-RHigh0.5+RLow0.5x10; PT_Row5_5nsWN2.5WP2.0-RHigh0.5+RLow0.5x10; PT_Row1_5nsWN2.5WP2.0-RHigh0.5+RLow0.5x10; PT_Row27_5nsWN2.5WP2.0-RHigh0.5+RLow0.5x10; PT_Row20_5nsWN2.5WP2.0-RHigh0.5+RLow0.5x10; PT_Row3_5nsWN2.5WP2.0-RHigh0.5+RLow0.5x10; PT_Row4_5nsWN2.5WP2.0-RHigh0.5+RLow0.5x10; PT_Row19_5nsWN2.5WP2.0-RHigh0.5+RLow0.5x10; PT_Row25_5nsWN2.5WP2.0-RHigh0.5+RLow0.5x10; PT_Row21_5nsWN2.5WP2.0-RHigh0.5+RLow0.5x10... 等共32个 | 102400 | 98304 | 1235.0 | 1220.0 | 350.0 | 170.0 | 2270.0 | True | 102400 | 98304 | 1191.0 | 1188.0 | 395.0 | 3.0 | 2373.0 | True
TC3-speed-20261019_112814 | 25BW088-467TC3-D37_20260722 | E:\OneDrive\LoMaRe Technologies Ltd\LoMaRe Technologies Ltd - all hands-Technical - CMOS-BEOL testing - 文档\Technical - CMOS-BEOL testing\Test Results AMS\Raw Data\TC3\25BW088-467TC3-D37_20260722\4_Speed\2_10ns | 10ns | 2.5 | 2.0 | 0.5 | 0.5 | 10.0 | 102400 | 32 | PT_Row13_10nsWN2.5WP2.0-RHigh0.5+RLow0.5x10; PT_Row10_10nsWN2.5WP2.0-RHigh0.5+RLow0.5x10; PT_Row26_10nsWN2.5WP2.0-RHigh0.5+RLow0.5x10; PT_Row4_10nsWN2.5WP2.0-RHigh0.5+RLow0.5x10; PT_Row25_10nsWN2.5WP2.0-RHigh0.5+RLow0.5x10; PT_Row29_10nsWN2.5WP2.0-RHigh0.5+RLow0.5x10; PT_Row2_10nsWN2.5WP2.0-RHigh0.5+RLow0.5x10; PT_Row1_10nsWN2.5WP2.0-RHigh0.5+RLow0.5x10; PT_Row27_10nsWN2.5WP2.0-RHigh0.5+RLow0.5x10; PT_Row17_10nsWN2.5WP2.0-RHigh0.5+RLow0.5x10... 等共32个 | 102400 | 98304 | 1264.0 | 1220.0 | 350.0 | 170.0 | 2270.0 | True | 102400 | 98304 | 1197.0 | 1188.0 | 395.0 | 3.0 | 2373.0 | True
TC3-speed-20261019_112814 | 25BW088-467TC3-D37_20260722 | E:\OneDrive\LoMaRe Technologies Ltd\LoMaRe Technologies Ltd - all hands-Technical - CMOS-BEOL testing - 文档\Technical - CMOS-BEOL testing\Test Results AMS\Raw Data\TC3\25BW088-467TC3-D37_20260722\4_Speed\3_40ns | 40ns | 2.5 | 2.0 | 0.5 | 0.5 | 10.0 | 102400 | 32 | PT_Row5_40nsWN2.5WP2.0-RHigh0.5+RLow0.5x10; PT_Row13_40nsWN2.5WP2.0-RHigh0.5+RLow0.5x10; PT_Row31_40nsWN2.5WP2.0-RHigh0.5+RLow0.5x10; PT_Row3_40nsWN2.5WP2.0-RHigh0.5+RLow0.5x10; PT_Row23_40nsWN2.5WP2.0-RHigh0.5+RLow0.5x10; PT_Row20_40nsWN2.5WP2.0-RHigh0.5+RLow0.5x10; PT_Row17_40nsWN2.5WP2.0-RHigh0.5+RLow0.5x10; PT_Row9_40nsWN2.5WP2.0-RHigh0.5+RLow0.5x10; PT_Row25_40nsWN2.5WP2.0-RHigh0.5+RLow0.5x10; PT_Row19_40nsWN2.5WP2.0-RHigh0.5+RLow0.5x10... 等共32个 | 102400 | 98304 | 1208.0 | 1220.0 | 350.0 | 170.0 | 2270.0 | True | 102400 | 98304 | 1168.0 | 1188.0 | 395.0 | 3.0 | 2373.0 | True
TC3-speed-20261019_112814 | 25BW088-467TC3-D37_20260722 | E:\OneDrive\LoMaRe Technologies Ltd\LoMaRe Technologies Ltd - all hands-Technical - CMOS-BEOL testing - 文档\Technical - CMOS-BEOL testing\Test Results AMS\Raw Data\TC3\25BW088-467TC3-D37_20260722\4_Speed\4_100ns | 100ns | 2.5 | 2.0 | 0.5 | 0.5 | 10.0 | 102400 | 32 | PT_Row7_100nsWN2.5WP2.0-RHigh0.5+RLow0.5x10; PT_Row15_100nsWN2.5WP2.0-RHigh0.5+RLow0.5x10; PT_Row23_100nsWN2.5WP2.0-RHigh0.5+RLow0.5x10; PT_Row24_100nsWN2.5WP2.0-RHigh0.5+RLow0.5x10; PT_Row18_100nsWN2.5WP2.0-RHigh0.5+RLow0.5x10; PT_Row27_100nsWN2.5WP2.0-RHigh0.5+RLow0.5x10; PT_Row17_100nsWN2.5WP2.0-RHigh0.5+RLow0.5x10; PT_Row14_100nsWN2.5WP2.0-RHigh0.5+RLow0.5x10; PT_Row30_100nsWN2.5WP2.0-RHigh0.5+RLow0.5x10; PT_Row20_100nsWN2.5WP2.0-RHigh0.5+RLow0.5x10... 等共32个 | 102400 | 98304 | 1308.0 | 1220.0 | 350.0 | 170.0 | 2270.0 | True | 102400 | 98304 | 1318.0 | 1188.0 | 395.0 | 3.0 | 2373.0 | True
TC3-speed-20261019_112814 | 25BW088-467TC3-D37_20260722 | E:\OneDrive\LoMaRe Technologies Ltd\LoMaRe Technologies Ltd - all hands-Technical - CMOS-BEOL testing - 文档\Technical - CMOS-BEOL testing\Test Results AMS\Raw Data\TC3\25BW088-467TC3-D37_20260722\4_Speed\5_1us | 1us | 2.5 | 2.0 | 0.5 | 0.5 | 10.0 | 102400 | 32 | PT_Row21_1usWN2.5WP2.0-RHigh0.5+RLow0.5x10; PT_Row23_1usWN2.5WP2.0-RHigh0.5+RLow0.5x10; PT_Row26_1usWN2.5WP2.0-RHigh0.5+RLow0.5x10; PT_Row8_1usWN2.5WP2.0-RHigh0.5+RLow0.5x10; PT_Row3_1usWN2.5WP2.0-RHigh0.5+RLow0.5x10; PT_Row9_1usWN2.5WP2.0-RHigh0.5+RLow0.5x10; PT_Row31_1usWN2.5WP2.0-RHigh0.5+RLow0.5x10; PT_Row19_1usWN2.5WP2.0-RHigh0.5+RLow0.5x10; PT_Row24_1usWN2.5WP2.0-RHigh0.5+RLow0.5x10; PT_Row25_1usWN2.5WP2.0-RHigh0.5+RLow0.5x10... 等共32个 | 102400 | 98304 | 1218.0 | 1220.0 | 350.0 | 170.0 | 2270.0 | True | 102400 | 98304 | 1216.0 | 1188.0 | 395.0 | 3.0 | 2373.0 | True
TC3-speed-20261019_112814 | 25BW088-467TC3-D37_20260722 | E:\OneDrive\LoMaRe Technologies Ltd\LoMaRe Technologies Ltd - all hands-Technical - CMOS-BEOL testing - 文档\Technical - CMOS-BEOL testing\Test Results AMS\Raw Data\TC3\25BW088-467TC3-D37_20260722\4_Speed\6_100us | 100us | 2.5 | 2.0 | 0.5 | 0.5 | 10.0 | 81000 | 26 | PT_Row28_100usWN2.5WP2.0-RHigh0.5+RLow0.5x10; PT_Row20_100usWN2.5WP2.0-RHigh0.5+RLow0.5x10; PT_Row1_100usWN2.5WP2.0-RHigh0.5+RLow0.5x10; PT_Row18_100usWN2.5WP2.0-RHigh0.5+RLow0.5x10; PT_Row19_100usWN2.5WP2.0-RHigh0.5+RLow0.5x10; PT_Row12_100usWN2.5WP2.0-RHigh0.5+RLow0.5x10; PT_Row16_100usWN2.5WP2.0-RHigh0.5+RLow0.5x10; PT_Row17_100usWN2.5WP2.0-RHigh0.5+RLow0.5x10; PT_Row15_100usWN2.5WP2.0-RHigh0.5+RLow0.5x10; PT_Row11_100usWN2.5WP2.0-RHigh0.5+RLow0.5x10... 等共26个 | 81000 | 77760 | 1100.0 | 1220.0 | 350.0 | 170.0 | 2270.0 | True | 81000 | 77760 | 1052.5 | 1188.0 | 395.0 | 3.0 | 2373.0 | True
TC3-speed-20261019_112814 | 25BW088-469TC3-D310_20260728 | E:\OneDrive\LoMaRe Technologies Ltd\LoMaRe Technologies Ltd - all hands-Technical - CMOS-BEOL testing - 文档\Technical - CMOS-BEOL testing\Test Results AMS\Raw Data\TC3\25BW088-469TC3-D310_20260728\4_Speed\1_40ns | 40ns | 3.0 | 2.0 | 0.5 | 0.5 | 10.0 | 102400 | 32 | PT_Row1_40nsWN3.0WP2.0-RHigh0.5+RLow0.5x10; PT_Row18_40nsWN3.0WP2.0-RHigh0.5+RLow0.5x10; PT_Row16_40nsWN3.0WP2.0-RHigh0.5+RLow0.5x10; PT_Row27_40nsWN3.0WP2.0-RHigh0.5+RLow0.5x10; PT_Row14_40nsWN3.0WP2.0-RHigh0.5+RLow0.5x10; PT_Row9_40nsWN3.0WP2.0-RHigh0.5+RLow0.5x10; PT_Row10_40nsWN3.0WP2.0-RHigh0.5+RLow0.5x10; PT_Row28_40nsWN3.0WP2.0-RHigh0.5+RLow0.5x10; PT_Row15_40nsWN3.0WP2.0-RHigh0.5+RLow0.5x10; PT_Row0_40nsWN3.0WP2.0-RHigh0.5+RLow0.5x10... 等共32个 | 102400 | 98304 | 958.0 | -26908.0 | 105658.0 | 0.0 | 290066.0 | True | 102400 | 98304 | -31131.0 | -30201.0 | 101877.0 | 0.0 | 275430.0 | False
TC3-speed-20261019_112814 | 25BW088-469TC3-D310_20260728 | E:\OneDrive\LoMaRe Technologies Ltd\LoMaRe Technologies Ltd - all hands-Technical - CMOS-BEOL testing - 文档\Technical - CMOS-BEOL testing\Test Results AMS\Raw Data\TC3\25BW088-469TC3-D310_20260728\4_Speed\2_10ns | 10ns | 3.0 | 2.0 | 0.5 | 0.5 | 10.0 | 102400 | 32 | PT_Row23_10nsWN3.0WP2.0-RHigh0.5+RLow0.5x10; PT_Row31_10nsWN3.0WP2.0-RHigh0.5+RLow0.5x10; PT_Row11_10nsWN3.0WP2.0-RHigh0.5+RLow0.5x10; PT_Row22_10nsWN3.0WP2.0-RHigh0.5+RLow0.5x10; PT_Row10_10nsWN3.0WP2.0-RHigh0.5+RLow0.5x10; PT_Row27_10nsWN3.0WP2.0-RHigh0.5+RLow0.5x10; PT_Row18_10nsWN3.0WP2.0-RHigh0.5+RLow0.5x10; PT_Row5_10nsWN3.0WP2.0-RHigh0.5+RLow0.5x10; PT_Row1_10nsWN3.0WP2.0-RHigh0.5+RLow0.5x10; PT_Row0_10nsWN3.0WP2.0-RHigh0.5+RLow0.5x10... 等共32个 | 102400 | 98304 | 913.0 | -26908.0 | 105658.0 | 0.0 | 290066.0 | True | 102400 | 98304 | -33173.0 | -30201.0 | 101877.0 | 0.0 | 275430.0 | False
TC3-speed-20261019_112814 | 25BW088-469TC3-D310_20260728 | E:\OneDrive\LoMaRe Technologies Ltd\LoMaRe Technologies Ltd - all hands-Technical - CMOS-BEOL testing - 文档\Technical - CMOS-BEOL testing\Test Results AMS\Raw Data\TC3\25BW088-469TC3-D310_20260728\4_Speed\3_5ns | 5ns | 3.0 | 2.0 | 0.5 | 0.5 | 10.0 | 102400 | 32 | PT_Row31_5nsWN3.0WP2.0-RHigh0.5+RLow0.5x10; PT_Row25_5nsWN3.0WP2.0-RHigh0.5+RLow0.5x10; PT_Row0_5nsWN3.0WP2.0-RHigh0.5+RLow0.5x10; PT_Row30_5nsWN3.0WP2.0-RHigh0.5+RLow0.5x10; PT_Row13_5nsWN3.0WP2.0-RHigh0.5+RLow0.5x10; PT_Row17_5nsWN3.0WP2.0-RHigh0.5+RLow0.5x10; PT_Row21_5nsWN3.0WP2.0-RHigh0.5+RLow0.5x10; PT_Row16_5nsWN3.0WP2.0-RHigh0.5+RLow0.5x10; PT_Row15_5nsWN3.0WP2.0-RHigh0.5+RLow0.5x10; PT_Row5_5nsWN3.0WP2.0-RHigh0.5+RLow0.5x10... 等共32个 | 102400 | 98304 | -43830.0 | -26908.0 | 105658.0 | 0.0 | 290066.0 | False | 102400 | 98304 | -42911.0 | -30201.0 | 101877.0 | 0.0 | 275430.0 | False
TC3-speed-20261019_112814 | 25BW088-469TC3-D310_20260728 | E:\OneDrive\LoMaRe Technologies Ltd\LoMaRe Technologies Ltd - all hands-Technical - CMOS-BEOL testing - 文档\Technical - CMOS-BEOL testing\Test Results AMS\Raw Data\TC3\25BW088-469TC3-D310_20260728\4_Speed\4_100ns | 100ns | 3.0 | 2.0 | 0.5 | 0.5 | 10.0 | 102400 | 32 | PT_Row18_100nsWN3.0WP2.0-RHigh0.5+RLow0.5x10; PT_Row16_100nsWN3.0WP2.0-RHigh0.5+RLow0.5x10; PT_Row8_100nsWN3.0WP2.0-RHigh0.5+RLow0.5x10; PT_Row4_100nsWN3.0WP2.0-RHigh0.5+RLow0.5x10; PT_Row10_100nsWN3.0WP2.0-RHigh0.5+RLow0.5x10; PT_Row24_100nsWN3.0WP2.0-RHigh0.5+RLow0.5x10; PT_Row17_100nsWN3.0WP2.0-RHigh0.5+RLow0.5x10; PT_Row22_100nsWN3.0WP2.0-RHigh0.5+RLow0.5x10; PT_Row25_100nsWN3.0WP2.0-RHigh0.5+RLow0.5x10; PT_Row27_100nsWN3.0WP2.0-RHigh0.5+RLow0.5x10... 等共32个 | 102400 | 98304 | -50395.0 | -26908.0 | 105658.0 | 0.0 | 290066.0 | False | 102400 | 98304 | -41872.0 | -30201.0 | 101877.0 | 0.0 | 275430.0 | False
TC3-speed-20261019_112814 | 25BW088-469TC3-D310_20260728 | E:\OneDrive\LoMaRe Technologies Ltd\LoMaRe Technologies Ltd - all hands-Technical - CMOS-BEOL testing - 文档\Technical - CMOS-BEOL testing\Test Results AMS\Raw Data\TC3\25BW088-469TC3-D310_20260728\4_Speed\5_1us | 1us | 3.0 | 2.0 | 0.5 | 0.5 | 10.0 | 102400 | 32 | PT_Row9_1usWN3.0WP2.0-RHigh0.5+RLow0.5x10; PT_Row27_1usWN3.0WP2.0-RHigh0.5+RLow0.5x10; PT_Row4_1usWN3.0WP2.0-RHigh0.5+RLow0.5x10; PT_Row2_1usWN3.0WP2.0-RHigh0.5+RLow0.5x10; PT_Row22_1usWN3.0WP2.0-RHigh0.5+RLow0.5x10; PT_Row31_1usWN3.0WP2.0-RHigh0.5+RLow0.5x10; PT_Row15_1usWN3.0WP2.0-RHigh0.5+RLow0.5x10; PT_Row21_1usWN3.0WP2.0-RHigh0.5+RLow0.5x10; PT_Row10_1usWN3.0WP2.0-RHigh0.5+RLow0.5x10; PT_Row3_1usWN3.0WP2.0-RHigh0.5+RLow0.5x10... 等共32个 | 102400 | 98304 | 3016.0 | -26908.0 | 105658.0 | 0.0 | 290066.0 | True | 102400 | 98304 | 67299.0 | -30201.0 | 101877.0 | 0.0 | 275430.0 | True
TC3-speed-20261019_112814 | 25BW088-469TC3-D310_20260728 | E:\OneDrive\LoMaRe Technologies Ltd\LoMaRe Technologies Ltd - all hands-Technical - CMOS-BEOL testing - 文档\Technical - CMOS-BEOL testing\Test Results AMS\Raw Data\TC3\25BW088-469TC3-D310_20260728\4_Speed\6_100us | 100us | 3.0 | 2.0 | 0.5 | 0.5 | 10.0 | 102400 | 32 | PT_Row16_100usWN3.0WP2.0-RHigh0.5+RLow0.5x10; PT_Row9_100usWN3.0WP2.0-RHigh0.5+RLow0.5x10; PT_Row27_100usWN3.0WP2.0-RHigh0.5+RLow0.5x10; PT_Row10_100usWN3.0WP2.0-RHigh0.5+RLow0.5x10; PT_Row2_100usWN3.0WP2.0-RHigh0.5+RLow0.5x10; PT_Row18_100usWN3.0WP2.0-RHigh0.5+RLow0.5x10; PT_Row12_100usWN3.0WP2.0-RHigh0.5+RLow0.5x10; PT_Row14_100usWN3.0WP2.0-RHigh0.5+RLow0.5x10; PT_Row7_100usWN3.0WP2.0-RHigh0.5+RLow0.5x10; PT_Row29_100usWN3.0WP2.0-RHigh0.5+RLow0.5x10... 等共32个 | 102400 | 98304 | 1043.0 | -26908.0 | 105658.0 | 0.0 | 290066.0 | True | 102400 | 98304 | 1323.0 | -30201.0 | 101877.0 | 0.0 | 275430.0 | True
TC3-speed-20261019_112814 | 25BW088-470TC3-D310_20260610 | E:\OneDrive\LoMaRe Technologies Ltd\LoMaRe Technologies Ltd - all hands-Technical - CMOS-BEOL testing - 文档\Technical - CMOS-BEOL testing\Test Results AMS\Raw Data\TC3\25BW088-470TC3-D310_20260610\4_Speed\1_40ns\40nsWN2.5WP2.0-RHigh0.5+RLow0.5x10 | 40ns | 2.5 | 2.0 | 0.5 | 0.5 | 10.0 | 102400 | 32 | PT_Row5_40nsWN2.5WP2.0-RHigh0.5+RLow0.5x10; PT_Row13_40nsWN2.5WP2.0-RHigh0.5+RLow0.5x10; PT_Row31_40nsWN2.5WP2.0-RHigh0.5+RLow0.5x10; PT_Row3_40nsWN2.5WP2.0-RHigh0.5+RLow0.5x10; PT_Row23_40nsWN2.5WP2.0-RHigh0.5+RLow0.5x10; PT_Row20_40nsWN2.5WP2.0-RHigh0.5+RLow0.5x10; PT_Row17_40nsWN2.5WP2.0-RHigh0.5+RLow0.5x10; PT_Row9_40nsWN2.5WP2.0-RHigh0.5+RLow0.5x10; PT_Row25_40nsWN2.5WP2.0-RHigh0.5+RLow0.5x10; PT_Row19_40nsWN2.5WP2.0-RHigh0.5+RLow0.5x10... 等共32个 | 102400 | 98304 | 1238.0 | 1320.0 | 367.0 | 219.0 | 2421.0 | True | 102400 | 98304 | 1291.0 | 1254.0 | 388.0 | 90.0 | 2418.0 | True
TC3-speed-20261019_112814 | 25BW088-470TC3-D310_20260610 | E:\OneDrive\LoMaRe Technologies Ltd\LoMaRe Technologies Ltd - all hands-Technical - CMOS-BEOL testing - 文档\Technical - CMOS-BEOL testing\Test Results AMS\Raw Data\TC3\25BW088-470TC3-D310_20260610\4_Speed\1_40ns\40nsWN3.3WP2.0-RHigh0.5+RLow0.5x10 | 40ns | 3.3 | 2.0 | 0.5 | 0.5 | 10.0 | 99200 | 31 | PT_Row30_40nsWN3.3WP2.0-RHigh0.5+RLow0.5x10; PT_Row11_40nsWN3.3WP2.0-RHigh0.5+RLow0.5x10; PT_Row9_40nsWN3.3WP2.0-RHigh0.5+RLow0.5x10; PT_Row4_40nsWN3.3WP2.0-RHigh0.5+RLow0.5x10; PT_Row3_40nsWN3.3WP2.0-RHigh0.5+RLow0.5x10; PT_Row19_40nsWN3.3WP2.0-RHigh0.5+RLow0.5x10; PT_Row20_40nsWN3.3WP2.0-RHigh0.5+RLow0.5x10; PT_Row22_40nsWN3.3WP2.0-RHigh0.5+RLow0.5x10; PT_Row28_40nsWN3.3WP2.0-RHigh0.5+RLow0.5x10; PT_Row31_40nsWN3.3WP2.0-RHigh0.5+RLow0.5x10... 等共31个 | 99200 | 95232 | 1697.0 | 1320.0 | 367.0 | 219.0 | 2421.0 | True | 99200 | 95232 | 1338.0 | 1254.0 | 388.0 | 90.0 | 2418.0 | True
TC3-speed-20261019_112814 | 25BW088-470TC3-D310_20260610 | E:\OneDrive\LoMaRe Technologies Ltd\LoMaRe Technologies Ltd - all hands-Technical - CMOS-BEOL testing - 文档\Technical - CMOS-BEOL testing\Test Results AMS\Raw Data\TC3\25BW088-470TC3-D310_20260610\4_Speed\2_10ns\10nsWN2.5WP2.0-RHigh0.5+RLow0.5x10 | 10ns | 2.5 | 2.0 | 0.5 | 0.5 | 10.0 | 102400 | 32 | PT_Row13_10nsWN2.5WP2.0-RHigh0.5+RLow0.5x10; PT_Row10_10nsWN2.5WP2.0-RHigh0.5+RLow0.5x10; PT_Row26_10nsWN2.5WP2.0-RHigh0.5+RLow0.5x10; PT_Row4_10nsWN2.5WP2.0-RHigh0.5+RLow0.5x10; PT_Row25_10nsWN2.5WP2.0-RHigh0.5+RLow0.5x10; PT_Row29_10nsWN2.5WP2.0-RHigh0.5+RLow0.5x10; PT_Row2_10nsWN2.5WP2.0-RHigh0.5+RLow0.5x10; PT_Row1_10nsWN2.5WP2.0-RHigh0.5+RLow0.5x10; PT_Row27_10nsWN2.5WP2.0-RHigh0.5+RLow0.5x10; PT_Row17_10nsWN2.5WP2.0-RHigh0.5+RLow0.5x10... 等共32个 | 102400 | 98304 | 1318.0 | 1320.0 | 367.0 | 219.0 | 2421.0 | True | 102400 | 98304 | 1329.0 | 1254.0 | 388.0 | 90.0 | 2418.0 | True
TC3-speed-20261019_112814 | 25BW088-470TC3-D310_20260610 | E:\OneDrive\LoMaRe Technologies Ltd\LoMaRe Technologies Ltd - all hands-Technical - CMOS-BEOL testing - 文档\Technical - CMOS-BEOL testing\Test Results AMS\Raw Data\TC3\25BW088-470TC3-D310_20260610\4_Speed\2_10ns\10nsWN3.3WP2.0-RHigh0.5+RLow0.5x10 | 10ns | 3.3 | 2.0 | 0.5 | 0.5 | 10.0 | 102400 | 32 | PT_Row22_10nsWN3.3WP2.0-RHigh0.5+RLow0.5x10; PT_Row29_10nsWN3.3WP2.0-RHigh0.5+RLow0.5x10; PT_Row9_10nsWN3.3WP2.0-RHigh0.5+RLow0.5x10; PT_Row31_10nsWN3.3WP2.0-RHigh0.5+RLow0.5x10; PT_Row21_10nsWN3.3WP2.0-RHigh0.5+RLow0.5x10; PT_Row20_10nsWN3.3WP2.0-RHigh0.5+RLow0.5x10; PT_Row6_10nsWN3.3WP2.0-RHigh0.5+RLow0.5x10; PT_Row18_10nsWN3.3WP2.0-RHigh0.5+RLow0.5x10; PT_Row16_10nsWN3.3WP2.0-RHigh0.5+RLow0.5x10; PT_Row3_10nsWN3.3WP2.0-RHigh0.5+RLow0.5x10... 等共32个 | 102400 | 98304 | 1678.0 | 1320.0 | 367.0 | 219.0 | 2421.0 | True | 102400 | 98304 | 1342.0 | 1254.0 | 388.0 | 90.0 | 2418.0 | True
TC3-speed-20261019_112814 | 25BW088-470TC3-D310_20260610 | E:\OneDrive\LoMaRe Technologies Ltd\LoMaRe Technologies Ltd - all hands-Technical - CMOS-BEOL testing - 文档\Technical - CMOS-BEOL testing\Test Results AMS\Raw Data\TC3\25BW088-470TC3-D310_20260610\4_Speed\3_100ns\100nsWN2.5WP2.0-RHigh0.5+RLow0.5x10 | 100ns | 2.5 | 2.0 | 0.5 | 0.5 | 10.0 | 102400 | 32 | PT_Row7_100nsWN2.5WP2.0-RHigh0.5+RLow0.5x10; PT_Row15_100nsWN2.5WP2.0-RHigh0.5+RLow0.5x10; PT_Row23_100nsWN2.5WP2.0-RHigh0.5+RLow0.5x10; PT_Row24_100nsWN2.5WP2.0-RHigh0.5+RLow0.5x10; PT_Row18_100nsWN2.5WP2.0-RHigh0.5+RLow0.5x10; PT_Row27_100nsWN2.5WP2.0-RHigh0.5+RLow0.5x10; PT_Row17_100nsWN2.5WP2.0-RHigh0.5+RLow0.5x10; PT_Row14_100nsWN2.5WP2.0-RHigh0.5+RLow0.5x10; PT_Row30_100nsWN2.5WP2.0-RHigh0.5+RLow0.5x10; PT_Row20_100nsWN2.5WP2.0-RHigh0.5+RLow0.5x10... 等共32个 | 102400 | 98304 | 1042.0 | 1320.0 | 367.0 | 219.0 | 2421.0 | True | 102400 | 98304 | 1051.0 | 1254.0 | 388.0 | 90.0 | 2418.0 | True
TC3-speed-20261019_112814 | 25BW088-470TC3-D310_20260610 | E:\OneDrive\LoMaRe Technologies Ltd\LoMaRe Technologies Ltd - all hands-Technical - CMOS-BEOL testing - 文档\Technical - CMOS-BEOL testing\Test Results AMS\Raw Data\TC3\25BW088-470TC3-D310_20260610\4_Speed\3_100ns\100nsWN3.3WP2.0-RHigh0.5+RLow0.5x10 | 100ns | 3.3 | 2.0 | 0.5 | 0.5 | 10.0 | 102400 | 32 | PT_Row1_100nsWN3.3WP2.0-RHigh0.5+RLow0.5x10; PT_Row4_100nsWN3.3WP2.0-RHigh0.5+RLow0.5x10; PT_Row20_100nsWN3.3WP2.0-RHigh0.5+RLow0.5x10; PT_Row21_100nsWN3.3WP2.0-RHigh0.5+RLow0.5x10; PT_Row3_100nsWN3.3WP2.0-RHigh0.5+RLow0.5x10; PT_Row12_100nsWN3.3WP2.0-RHigh0.5+RLow0.5x10; PT_Row19_100nsWN3.3WP2.0-RHigh0.5+RLow0.5x10; PT_Row5_100nsWN3.3WP2.0-RHigh0.5+RLow0.5x10; PT_Row18_100nsWN3.3WP2.0-RHigh0.5+RLow0.5x10; PT_Row24_100nsWN3.3WP2.0-RHigh0.5+RLow0.5x10... 等共32个 | 102400 | 98304 | 1758.0 | 1320.0 | 367.0 | 219.0 | 2421.0 | True | 102400 | 98304 | 1408.0 | 1254.0 | 388.0 | 90.0 | 2418.0 | True
TC3-speed-20261019_112814 | 25BW088-470TC3-D310_20260610 | E:\OneDrive\LoMaRe Technologies Ltd\LoMaRe Technologies Ltd - all hands-Technical - CMOS-BEOL testing - 文档\Technical - CMOS-BEOL testing\Test Results AMS\Raw Data\TC3\25BW088-470TC3-D310_20260610\4_Speed\4_1us\1usWN2.5WP2.0-RHigh0.5+RLow0.5x10 | 1us | 2.5 | 2.0 | 0.5 | 0.5 | 10.0 | 102400 | 32 | PT_Row21_1usWN2.5WP2.0-RHigh0.5+RLow0.5x10; PT_Row23_1usWN2.5WP2.0-RHigh0.5+RLow0.5x10; PT_Row26_1usWN2.5WP2.0-RHigh0.5+RLow0.5x10; PT_Row8_1usWN2.5WP2.0-RHigh0.5+RLow0.5x10; PT_Row3_1usWN2.5WP2.0-RHigh0.5+RLow0.5x10; PT_Row9_1usWN2.5WP2.0-RHigh0.5+RLow0.5x10; PT_Row31_1usWN2.5WP2.0-RHigh0.5+RLow0.5x10; PT_Row19_1usWN2.5WP2.0-RHigh0.5+RLow0.5x10; PT_Row24_1usWN2.5WP2.0-RHigh0.5+RLow0.5x10; PT_Row25_1usWN2.5WP2.0-RHigh0.5+RLow0.5x10... 等共32个 | 102400 | 98304 | 1029.0 | 1320.0 | 367.0 | 219.0 | 2421.0 | True | 102400 | 98304 | 1029.0 | 1254.0 | 388.0 | 90.0 | 2418.0 | True
TC3-speed-20261019_112814 | 25BW088-470TC3-D310_20260610 | E:\OneDrive\LoMaRe Technologies Ltd\LoMaRe Technologies Ltd - all hands-Technical - CMOS-BEOL testing - 文档\Technical - CMOS-BEOL testing\Test Results AMS\Raw Data\TC3\25BW088-470TC3-D310_20260610\4_Speed\4_1us\1usWN3.3WP2.0-RHigh0.5+RLow0.5x10 | 1us | 3.3 | 2.0 | 0.5 | 0.5 | 10.0 | 102400 | 32 | PT_Row30_1usWN3.3WP2.0-RHigh0.5+RLow0.5x10; PT_Row2_1usWN3.3WP2.0-RHigh0.5+RLow0.5x10; PT_Row11_1usWN3.3WP2.0-RHigh0.5+RLow0.5x10; PT_Row8_1usWN3.3WP2.0-RHigh0.5+RLow0.5x10; PT_Row9_1usWN3.3WP2.0-RHigh0.5+RLow0.5x10; PT_Row7_1usWN3.3WP2.0-RHigh0.5+RLow0.5x10; PT_Row19_1usWN3.3WP2.0-RHigh0.5+RLow0.5x10; PT_Row10_1usWN3.3WP2.0-RHigh0.5+RLow0.5x10; PT_Row6_1usWN3.3WP2.0-RHigh0.5+RLow0.5x10; PT_Row21_1usWN3.3WP2.0-RHigh0.5+RLow0.5x10... 等共32个 | 102400 | 98304 | 1390.0 | 1320.0 | 367.0 | 219.0 | 2421.0 | True | 102400 | 98304 | 1452.0 | 1254.0 | 388.0 | 90.0 | 2418.0 | True
TC3-speed-20261019_112814 | 26BW113-567TC3-D34_20260528 | E:\OneDrive\LoMaRe Technologies Ltd\LoMaRe Technologies Ltd - all hands-Technical - CMOS-BEOL testing - 文档\Technical - CMOS-BEOL testing\Test Results AMS\Raw Data\TC3\26BW113-567TC3-D34_20260528\4_Speed\1_40ns | 40ns | 3.0 | 2.5 | 0.5 | 0.5 | 1.0 | 10240 | 32 | PT_Row30_40nsWN3.0WP2.5-RHigh0.5+RLow0.5x1; PT_Row6_40nsWN3.0WP2.5-RHigh0.5+RLow0.5x1; PT_Row26_40nsWN3.0WP2.5-RHigh0.5+RLow0.5x1; PT_Row16_40nsWN3.0WP2.5-RHigh0.5+RLow0.5x1; PT_Row5_40nsWN3.0WP2.5-RHigh0.5+RLow0.5x1; PT_Row7_40nsWN3.0WP2.5-RHigh0.5+RLow0.5x1; PT_Row12_40nsWN3.0WP2.5-RHigh0.5+RLow0.5x1; PT_Row1_40nsWN3.0WP2.5-RHigh0.5+RLow0.5x1; PT_Row13_40nsWN3.0WP2.5-RHigh0.5+RLow0.5x1; PT_Row10_40nsWN3.0WP2.5-RHigh0.5+RLow0.5x1... 等共32个 | 10240 | 9831 | 1080.0 | 1076.0 | 207.0 | 455.0 | 1697.0 | True | 10240 | 9831 | 1097.0 | 1091.0 | 211.0 | 458.0 | 1724.0 | True
TC3-speed-20261019_112814 | 26BW113-567TC3-D34_20260528 | E:\OneDrive\LoMaRe Technologies Ltd\LoMaRe Technologies Ltd - all hands-Technical - CMOS-BEOL testing - 文档\Technical - CMOS-BEOL testing\Test Results AMS\Raw Data\TC3\26BW113-567TC3-D34_20260528\4_Speed\2_100ns | 100ns | 3.0 | 2.5 | 0.5 | 0.5 | 1.0 | 10240 | 32 | PT_Row8_100nsWN3.0WP2.5-RHigh0.5+RLow0.5x1; PT_Row3_100nsWN3.0WP2.5-RHigh0.5+RLow0.5x1; PT_Row7_100nsWN3.0WP2.5-RHigh0.5+RLow0.5x1; PT_Row10_100nsWN3.0WP2.5-RHigh0.5+RLow0.5x1; PT_Row1_100nsWN3.0WP2.5-RHigh0.5+RLow0.5x1; PT_Row25_100nsWN3.0WP2.5-RHigh0.5+RLow0.5x1; PT_Row11_100nsWN3.0WP2.5-RHigh0.5+RLow0.5x1; PT_Row16_100nsWN3.0WP2.5-RHigh0.5+RLow0.5x1; PT_Row0_100nsWN3.0WP2.5-RHigh0.5+RLow0.5x1; PT_Row23_100nsWN3.0WP2.5-RHigh0.5+RLow0.5x1... 等共32个 | 10240 | 9831 | 1076.0 | 1076.0 | 207.0 | 455.0 | 1697.0 | True | 10240 | 9831 | 1092.0 | 1091.0 | 211.0 | 458.0 | 1724.0 | True
TC3-speed-20261019_112814 | 26BW113-567TC3-D34_20260528 | E:\OneDrive\LoMaRe Technologies Ltd\LoMaRe Technologies Ltd - all hands-Technical - CMOS-BEOL testing - 文档\Technical - CMOS-BEOL testing\Test Results AMS\Raw Data\TC3\26BW113-567TC3-D34_20260528\4_Speed\3_1us | 1us | 3.0 | 2.5 | 0.5 | 0.5 | 1.0 | 10240 | 32 | PT_Row24_1usWN3.0WP2.5-RHigh0.5+RLow0.5x1; PT_Row15_1usWN3.0WP2.5-RHigh0.5+RLow0.5x1; PT_Row28_1usWN3.0WP2.5-RHigh0.5+RLow0.5x1; PT_Row0_1usWN3.0WP2.5-RHigh0.5+RLow0.5x1; PT_Row19_1usWN3.0WP2.5-RHigh0.5+RLow0.5x1; PT_Row2_1usWN3.0WP2.5-RHigh0.5+RLow0.5x1; PT_Row14_1usWN3.0WP2.5-RHigh0.5+RLow0.5x1; PT_Row31_1usWN3.0WP2.5-RHigh0.5+RLow0.5x1; PT_Row3_1usWN3.0WP2.5-RHigh0.5+RLow0.5x1; PT_Row8_1usWN3.0WP2.5-RHigh0.5+RLow0.5x1... 等共32个 | 10240 | 9831 | 1073.0 | 1076.0 | 207.0 | 455.0 | 1697.0 | True | 10240 | 9831 | 1089.0 | 1091.0 | 211.0 | 458.0 | 1724.0 | True
TC3-speed-20261019_112814 | 26BW113-567TC3-D34_20260528 | E:\OneDrive\LoMaRe Technologies Ltd\LoMaRe Technologies Ltd - all hands-Technical - CMOS-BEOL testing - 文档\Technical - CMOS-BEOL testing\Test Results AMS\Raw Data\TC3\26BW113-567TC3-D34_20260528\4_Speed\4_100us | 100us | 3.0 | 2.5 | 0.5 | 0.5 | 1.0 | 10240 | 32 | PT_Row13_100usWN3.0WP2.5-RHigh0.5+RLow0.5x1; PT_Row25_100usWN3.0WP2.5-RHigh0.5+RLow0.5x1; PT_Row2_100usWN3.0WP2.5-RHigh0.5+RLow0.5x1; PT_Row16_100usWN3.0WP2.5-RHigh0.5+RLow0.5x1; PT_Row5_100usWN3.0WP2.5-RHigh0.5+RLow0.5x1; PT_Row17_100usWN3.0WP2.5-RHigh0.5+RLow0.5x1; PT_Row8_100usWN3.0WP2.5-RHigh0.5+RLow0.5x1; PT_Row1_100usWN3.0WP2.5-RHigh0.5+RLow0.5x1; PT_Row11_100usWN3.0WP2.5-RHigh0.5+RLow0.5x1; PT_Row22_100usWN3.0WP2.5-RHigh0.5+RLow0.5x1... 等共32个 | 10240 | 9831 | 1074.0 | 1076.0 | 207.0 | 455.0 | 1697.0 | True | 10240 | 9831 | 1088.0 | 1091.0 | 211.0 | 458.0 | 1724.0 | True
TC3-speed-20261019_112814 | 26BW138-646TC3-D310_20260805 | E:\OneDrive\LoMaRe Technologies Ltd\LoMaRe Technologies Ltd - all hands-Technical - CMOS-BEOL testing - 文档\Technical - CMOS-BEOL testing\Test Results AMS\Raw Data\TC3\26BW138-646TC3-D310_20260805\4_Speed\1_40ns | 40ns | 2.0 | 1.5 | 0.5 | 0.5 | 10.0 | 102400 | 32 | PT_Row24_40nsWN2.0WP1.5-RHigh0.5+RLow0.5x10; PT_Row18_40nsWN2.0WP1.5-RHigh0.5+RLow0.5x10; PT_Row15_40nsWN2.0WP1.5-RHigh0.5+RLow0.5x10; PT_Row28_40nsWN2.0WP1.5-RHigh0.5+RLow0.5x10; PT_Row30_40nsWN2.0WP1.5-RHigh0.5+RLow0.5x10; PT_Row2_40nsWN2.0WP1.5-RHigh0.5+RLow0.5x10; PT_Row31_40nsWN2.0WP1.5-RHigh0.5+RLow0.5x10; PT_Row13_40nsWN2.0WP1.5-RHigh0.5+RLow0.5x10; PT_Row14_40nsWN2.0WP1.5-RHigh0.5+RLow0.5x10; PT_Row3_40nsWN2.0WP1.5-RHigh0.5+RLow0.5x10... 等共32个 | 102400 | 98304 | 2172.5 | 1372.0 | 73896.0 | 0.0 | 223060.0 | True | 102400 | 98304 | 1852.5 | 1163.0 | 78187.0 | 0.0 | 235724.0 | True
TC3-speed-20261019_112814 | 26BW138-646TC3-D310_20260805 | E:\OneDrive\LoMaRe Technologies Ltd\LoMaRe Technologies Ltd - all hands-Technical - CMOS-BEOL testing - 文档\Technical - CMOS-BEOL testing\Test Results AMS\Raw Data\TC3\26BW138-646TC3-D310_20260805\4_Speed\2_10ns | 10ns | 2.0 | 1.5 | 0.5 | 0.5 | 10.0 | 102400 | 32 | PT_Row14_10nsWN2.0WP1.5-RHigh0.5+RLow0.5x10; PT_Row25_10nsWN2.0WP1.5-RHigh0.5+RLow0.5x10; PT_Row18_10nsWN2.0WP1.5-RHigh0.5+RLow0.5x10; PT_Row30_10nsWN2.0WP1.5-RHigh0.5+RLow0.5x10; PT_Row31_10nsWN2.0WP1.5-RHigh0.5+RLow0.5x10; PT_Row0_10nsWN2.0WP1.5-RHigh0.5+RLow0.5x10; PT_Row6_10nsWN2.0WP1.5-RHigh0.5+RLow0.5x10; PT_Row4_10nsWN2.0WP1.5-RHigh0.5+RLow0.5x10; PT_Row21_10nsWN2.0WP1.5-RHigh0.5+RLow0.5x10; PT_Row7_10nsWN2.0WP1.5-RHigh0.5+RLow0.5x10... 等共32个 | 102400 | 98304 | 13192.0 | 1372.0 | 73896.0 | 0.0 | 223060.0 | True | 102400 | 98304 | 1543.0 | 1163.0 | 78187.0 | 0.0 | 235724.0 | True
TC3-speed-20261019_112814 | 26BW138-646TC3-D310_20260805 | E:\OneDrive\LoMaRe Technologies Ltd\LoMaRe Technologies Ltd - all hands-Technical - CMOS-BEOL testing - 文档\Technical - CMOS-BEOL testing\Test Results AMS\Raw Data\TC3\26BW138-646TC3-D310_20260805\4_Speed\3_100ns | 100ns | 2.0 | 1.5 | 0.5 | 0.5 | 10.0 | 102400 | 32 | PT_Row15_100nsWN2.0WP1.5-RHigh0.5+RLow0.5x10; PT_Row18_100nsWN2.0WP1.5-RHigh0.5+RLow0.5x10; PT_Row7_100nsWN2.0WP1.5-RHigh0.5+RLow0.5x10; PT_Row22_100nsWN2.0WP1.5-RHigh0.5+RLow0.5x10; PT_Row21_100nsWN2.0WP1.5-RHigh0.5+RLow0.5x10; PT_Row0_100nsWN2.0WP1.5-RHigh0.5+RLow0.5x10; PT_Row5_100nsWN2.0WP1.5-RHigh0.5+RLow0.5x10; PT_Row4_100nsWN2.0WP1.5-RHigh0.5+RLow0.5x10; PT_Row14_100nsWN2.0WP1.5-RHigh0.5+RLow0.5x10; PT_Row11_100nsWN2.0WP1.5-RHigh0.5+RLow0.5x10... 等共32个 | 102400 | 98304 | 1654.0 | 1372.0 | 73896.0 | 0.0 | 223060.0 | True | 102400 | 98304 | 1205.0 | 1163.0 | 78187.0 | 0.0 | 235724.0 | True
TC3-speed-20261019_112814 | 26BW138-646TC3-D310_20260805 | E:\OneDrive\LoMaRe Technologies Ltd\LoMaRe Technologies Ltd - all hands-Technical - CMOS-BEOL testing - 文档\Technical - CMOS-BEOL testing\Test Results AMS\Raw Data\TC3\26BW138-646TC3-D310_20260805\4_Speed\4_1us | 1us | 2.0 | 1.5 | 0.5 | 0.5 | 10.0 | 102400 | 32 | PT_Row19_1usWN2.0WP1.5-RHigh0.5+RLow0.5x10; PT_Row5_1usWN2.0WP1.5-RHigh0.5+RLow0.5x10; PT_Row24_1usWN2.0WP1.5-RHigh0.5+RLow0.5x10; PT_Row18_1usWN2.0WP1.5-RHigh0.5+RLow0.5x10; PT_Row9_1usWN2.0WP1.5-RHigh0.5+RLow0.5x10; PT_Row16_1usWN2.0WP1.5-RHigh0.5+RLow0.5x10; PT_Row2_1usWN2.0WP1.5-RHigh0.5+RLow0.5x10; PT_Row20_1usWN2.0WP1.5-RHigh0.5+RLow0.5x10; PT_Row31_1usWN2.0WP1.5-RHigh0.5+RLow0.5x10; PT_Row3_1usWN2.0WP1.5-RHigh0.5+RLow0.5x10... 等共32个 | 102400 | 98304 | 1110.0 | 1372.0 | 73896.0 | 0.0 | 223060.0 | True | 102400 | 98304 | 845.5 | 1163.0 | 78187.0 | 0.0 | 235724.0 | True
TC3-speed-20261019_112814 | 26BW138-646TC3-D310_20260805 | E:\OneDrive\LoMaRe Technologies Ltd\LoMaRe Technologies Ltd - all hands-Technical - CMOS-BEOL testing - 文档\Technical - CMOS-BEOL testing\Test Results AMS\Raw Data\TC3\26BW138-646TC3-D310_20260805\4_Speed\5_100us | 100us | 2.0 | 1.5 | 0.5 | 0.5 | 10.0 | 102400 | 32 | PT_Row14_100usWN2.0WP1.5-RHigh0.5+RLow0.5x10; PT_Row13_100usWN2.0WP1.5-RHigh0.5+RLow0.5x10; PT_Row0_100usWN2.0WP1.5-RHigh0.5+RLow0.5x10; PT_Row20_100usWN2.0WP1.5-RHigh0.5+RLow0.5x10; PT_Row3_100usWN2.0WP1.5-RHigh0.5+RLow0.5x10; PT_Row29_100usWN2.0WP1.5-RHigh0.5+RLow0.5x10; PT_Row26_100usWN2.0WP1.5-RHigh0.5+RLow0.5x10; PT_Row25_100usWN2.0WP1.5-RHigh0.5+RLow0.5x10; PT_Row1_100usWN2.0WP1.5-RHigh0.5+RLow0.5x10; PT_Row5_100usWN2.0WP1.5-RHigh0.5+RLow0.5x10... 等共32个 | 102400 | 98304 | 1042.0 | 1372.0 | 73896.0 | 0.0 | 223060.0 | True | 102400 | 98304 | 873.0 | 1163.0 | 78187.0 | 0.0 | 235724.0 | True
TC3-speed-20261019_112814 | 26BW142-663TC3-D31_20260806 | E:\OneDrive\LoMaRe Technologies Ltd\LoMaRe Technologies Ltd - all hands-Technical - CMOS-BEOL testing - 文档\Technical - CMOS-BEOL testing\Test Results AMS\Raw Data\TC3\26BW142-663TC3-D31_20260806\4_Speed\1_40ns | 40ns | 2.0 | 2.0 | 0.5 | 0.5 | 10.0 | 102400 | 32 | PT_Row11_40nsWN2.0WP2.0-RHigh0.5+RLow0.5x10; PT_Row24_40nsWN2.0WP2.0-RHigh0.5+RLow0.5x10; PT_Row22_40nsWN2.0WP2.0-RHigh0.5+RLow0.5x10; PT_Row14_40nsWN2.0WP2.0-RHigh0.5+RLow0.5x10; PT_Row6_40nsWN2.0WP2.0-RHigh0.5+RLow0.5x10; PT_Row26_40nsWN2.0WP2.0-RHigh0.5+RLow0.5x10; PT_Row20_40nsWN2.0WP2.0-RHigh0.5+RLow0.5x10; PT_Row2_40nsWN2.0WP2.0-RHigh0.5+RLow0.5x10; PT_Row10_40nsWN2.0WP2.0-RHigh0.5+RLow0.5x10; PT_Row12_40nsWN2.0WP2.0-RHigh0.5+RLow0.5x10... 等共32个 | 102400 | 98304 | 1569.0 | 1564.0 | 601.0 | 0.0 | 3367.0 | True | 102400 | 98304 | 1305.0 | 1261.0 | 502.0 | 0.0 | 2767.0 | True
TC3-speed-20261019_112814 | 26BW142-663TC3-D31_20260806 | E:\OneDrive\LoMaRe Technologies Ltd\LoMaRe Technologies Ltd - all hands-Technical - CMOS-BEOL testing - 文档\Technical - CMOS-BEOL testing\Test Results AMS\Raw Data\TC3\26BW142-663TC3-D31_20260806\4_Speed\2_10ns | 10ns | 2.0 | 2.0 | 0.5 | 0.5 | 10.0 | 96000 | 30 | PT_Row10_10nsWN2.0WP2.0-RHigh0.5+RLow0.5x10; PT_Row0_10nsWN2.0WP2.0-RHigh0.5+RLow0.5x10; PT_Row18_10nsWN2.0WP2.0-RHigh0.5+RLow0.5x10; PT_Row28_10nsWN2.0WP2.0-RHigh0.5+RLow0.5x10; PT_Row15_10nsWN2.0WP2.0-RHigh0.5+RLow0.5x10; PT_Row17_10nsWN2.0WP2.0-RHigh0.5+RLow0.5x10; PT_Row5_10nsWN2.0WP2.0-RHigh0.5+RLow0.5x10; PT_Row14_10nsWN2.0WP2.0-RHigh0.5+RLow0.5x10; PT_Row12_10nsWN2.0WP2.0-RHigh0.5+RLow0.5x10; PT_Row11_10nsWN2.0WP2.0-RHigh0.5+RLow0.5x10... 等共30个 | 96000 | 92160 | 1524.0 | 1564.0 | 601.0 | 0.0 | 3367.0 | True | 96000 | 92160 | 1185.0 | 1261.0 | 502.0 | 0.0 | 2767.0 | True
TC3-speed-20261019_112814 | 26BW142-663TC3-D31_20260806 | E:\OneDrive\LoMaRe Technologies Ltd\LoMaRe Technologies Ltd - all hands-Technical - CMOS-BEOL testing - 文档\Technical - CMOS-BEOL testing\Test Results AMS\Raw Data\TC3\26BW142-663TC3-D31_20260806\4_Speed\3_5ns | 5ns | 2.0 | 2.0 | 0.5 | 0.5 | 10.0 | 102400 | 32 | PT_Row6_5nsWN2.0WP2.0-RHigh0.5+RLow0.5x10; PT_Row13_5nsWN2.0WP2.0-RHigh0.5+RLow0.5x10; PT_Row20_5nsWN2.0WP2.0-RHigh0.5+RLow0.5x10; PT_Row24_5nsWN2.0WP2.0-RHigh0.5+RLow0.5x10; PT_Row21_5nsWN2.0WP2.0-RHigh0.5+RLow0.5x10; PT_Row12_5nsWN2.0WP2.0-RHigh0.5+RLow0.5x10; PT_Row0_5nsWN2.0WP2.0-RHigh0.5+RLow0.5x10; PT_Row31_5nsWN2.0WP2.0-RHigh0.5+RLow0.5x10; PT_Row1_5nsWN2.0WP2.0-RHigh0.5+RLow0.5x10; PT_Row11_5nsWN2.0WP2.0-RHigh0.5+RLow0.5x10... 等共32个 | 102400 | 98304 | 1564.0 | 1564.0 | 601.0 | 0.0 | 3367.0 | True | 102400 | 98304 | 1260.0 | 1261.0 | 502.0 | 0.0 | 2767.0 | True
TC3-speed-20261019_112814 | 26BW142-663TC3-D31_20260806 | E:\OneDrive\LoMaRe Technologies Ltd\LoMaRe Technologies Ltd - all hands-Technical - CMOS-BEOL testing - 文档\Technical - CMOS-BEOL testing\Test Results AMS\Raw Data\TC3\26BW142-663TC3-D31_20260806\4_Speed\4_100ns | 100ns | 2.0 | 2.0 | 0.5 | 0.5 | 10.0 | 102400 | 32 | PT_Row18_100nsWN2.0WP2.0-RHigh0.5+RLow0.5x10; PT_Row21_100nsWN2.0WP2.0-RHigh0.5+RLow0.5x10; PT_Row22_100nsWN2.0WP2.0-RHigh0.5+RLow0.5x10; PT_Row15_100nsWN2.0WP2.0-RHigh0.5+RLow0.5x10; PT_Row19_100nsWN2.0WP2.0-RHigh0.5+RLow0.5x10; PT_Row14_100nsWN2.0WP2.0-RHigh0.5+RLow0.5x10; PT_Row5_100nsWN2.0WP2.0-RHigh0.5+RLow0.5x10; PT_Row7_100nsWN2.0WP2.0-RHigh0.5+RLow0.5x10; PT_Row1_100nsWN2.0WP2.0-RHigh0.5+RLow0.5x10; PT_Row28_100nsWN2.0WP2.0-RHigh0.5+RLow0.5x10... 等共32个 | 102400 | 98304 | 1600.0 | 1564.0 | 601.0 | 0.0 | 3367.0 | True | 102400 | 98304 | 1284.5 | 1261.0 | 502.0 | 0.0 | 2767.0 | True
TC3-speed-20261019_112814 | 26BW142-663TC3-D31_20260806 | E:\OneDrive\LoMaRe Technologies Ltd\LoMaRe Technologies Ltd - all hands-Technical - CMOS-BEOL testing - 文档\Technical - CMOS-BEOL testing\Test Results AMS\Raw Data\TC3\26BW142-663TC3-D31_20260806\4_Speed\5_1us | 1us | 2.0 | 2.0 | 0.5 | 0.5 | 10.0 | 102400 | 32 | PT_Row20_1usWN2.0WP2.0-RHigh0.5+RLow0.5x10; PT_Row22_1usWN2.0WP2.0-RHigh0.5+RLow0.5x10; PT_Row5_1usWN2.0WP2.0-RHigh0.5+RLow0.5x10; PT_Row7_1usWN2.0WP2.0-RHigh0.5+RLow0.5x10; PT_Row24_1usWN2.0WP2.0-RHigh0.5+RLow0.5x10; PT_Row11_1usWN2.0WP2.0-RHigh0.5+RLow0.5x10; PT_Row13_1usWN2.0WP2.0-RHigh0.5+RLow0.5x10; PT_Row28_1usWN2.0WP2.0-RHigh0.5+RLow0.5x10; PT_Row15_1usWN2.0WP2.0-RHigh0.5+RLow0.5x10; PT_Row25_1usWN2.0WP2.0-RHigh0.5+RLow0.5x10... 等共32个 | 102400 | 98304 | 1573.0 | 1564.0 | 601.0 | 0.0 | 3367.0 | True | 102400 | 98304 | 1274.0 | 1261.0 | 502.0 | 0.0 | 2767.0 | True
TC3-speed-20261019_112814 | 26BW147-684TC3-D38_20260810 | E:\OneDrive\LoMaRe Technologies Ltd\LoMaRe Technologies Ltd - all hands-Technical - CMOS-BEOL testing - 文档\Technical - CMOS-BEOL testing\Test Results AMS\Raw Data\TC3\26BW147-684TC3-D38_20260810\4_Speed\1_1us | 1us | 2.5 | 2.5 | 0.5 | 0.5 | 10.0 | 41600 | 13 | PT_Row6_1usWN2.5WP2.5-RHigh0.5+RLow0.5x10; PT_Row16_1usWN2.5WP2.5-RHigh0.5+RLow0.5x10; PT_Row0_1usWN2.5WP2.5-RHigh0.5+RLow0.5x10; PT_Row3_1usWN2.5WP2.5-RHigh0.5+RLow0.5x10; PT_Row7_1usWN2.5WP2.5-RHigh0.5+RLow0.5x10; PT_Row1_1usWN2.5WP2.5-RHigh0.5+RLow0.5x10; PT_Row23_1usWN2.5WP2.5-RHigh0.5+RLow0.5x10; PT_Row31_1usWN2.5WP2.5-RHigh0.5+RLow0.5x10; PT_Row19_1usWN2.5WP2.5-RHigh0.5+RLow0.5x10; PT_Row18_1usWN2.5WP2.5-RHigh0.5+RLow0.5x10... 等共13个 | 41600 | 39936 | 1625.0 | 1109.0 | 89232.0 | 0.0 | 268805.0 | True | 41600 | 39936 | 820.0 | -31131.0 | 84876.0 | 0.0 | 223497.0 | True
TC3-speed-20261019_112814 | 26BW147-684TC3-D38_20260810 | E:\OneDrive\LoMaRe Technologies Ltd\LoMaRe Technologies Ltd - all hands-Technical - CMOS-BEOL testing - 文档\Technical - CMOS-BEOL testing\Test Results AMS\Raw Data\TC3\26BW147-684TC3-D38_20260810\4_Speed\2_40ns | 40ns | 2.5 | 2.5 | 0.5 | 0.5 | 10.0 | 41600 | 13 | PT_Row3_40nsWN2.5WP2.5-RHigh0.5+RLow0.5x10; PT_Row4_40nsWN2.5WP2.5-RHigh0.5+RLow0.5x10; PT_Row19_40nsWN2.5WP2.5-RHigh0.5+RLow0.5x10; PT_Row23_40nsWN2.5WP2.5-RHigh0.5+RLow0.5x10; PT_Row7_40nsWN2.5WP2.5-RHigh0.5+RLow0.5x10; PT_Row26_40nsWN2.5WP2.5-RHigh0.5+RLow0.5x10; PT_Row31_40nsWN2.5WP2.5-RHigh0.5+RLow0.5x10; PT_Row1_40nsWN2.5WP2.5-RHigh0.5+RLow0.5x10; PT_Row16_40nsWN2.5WP2.5-RHigh0.5+RLow0.5x10; PT_Row10_40nsWN2.5WP2.5-RHigh0.5+RLow0.5x10... 等共13个 | 41600 | 39936 | 1538.0 | 1109.0 | 89232.0 | 0.0 | 268805.0 | True | 41600 | 39936 | 787.5 | -31131.0 | 84876.0 | 0.0 | 223497.0 | True
TC3-speed-20261019_112814 | 26BW147-684TC3-D38_20260810 | E:\OneDrive\LoMaRe Technologies Ltd\LoMaRe Technologies Ltd - all hands-Technical - CMOS-BEOL testing - 文档\Technical - CMOS-BEOL testing\Test Results AMS\Raw Data\TC3\26BW147-684TC3-D38_20260810\4_Speed\3_10ns | 10ns | 2.5 | 2.5 | 0.5 | 0.5 | 10.0 | 41600 | 13 | PT_Row4_10nsWN2.5WP2.5-RHigh0.5+RLow0.5x10; PT_Row6_10nsWN2.5WP2.5-RHigh0.5+RLow0.5x10; PT_Row19_10nsWN2.5WP2.5-RHigh0.5+RLow0.5x10; PT_Row31_10nsWN2.5WP2.5-RHigh0.5+RLow0.5x10; PT_Row23_10nsWN2.5WP2.5-RHigh0.5+RLow0.5x10; PT_Row0_10nsWN2.5WP2.5-RHigh0.5+RLow0.5x10; PT_Row26_10nsWN2.5WP2.5-RHigh0.5+RLow0.5x10; PT_Row10_10nsWN2.5WP2.5-RHigh0.5+RLow0.5x10; PT_Row16_10nsWN2.5WP2.5-RHigh0.5+RLow0.5x10; PT_Row3_10nsWN2.5WP2.5-RHigh0.5+RLow0.5x10... 等共13个 | 41600 | 39936 | -25963.0 | 1109.0 | 89232.0 | 0.0 | 268805.0 | False | 41600 | 39936 | -40118.0 | -31131.0 | 84876.0 | 0.0 | 223497.0 | False